## train
x1 | x2 | ET | pEC50 | HOFmix1 | TEmix1 | EEmix1 | CCRmix1 | CAmix1 | CVmix1 | IPmix1 | HOMOmix1 | LUMOmix1 | MEmix1 | PPAHmix1 | CS | Zeta | Predict.pEC50
0.8604001 | 0.1395999 | 48 | 3.36633 | 8.695667 | -138.1105 | -1445.744 | 1307.634 | 5.737151 | 8.840937 | 0.1040784 | -0.1040781 | -0.05271562 | 0.07839684 | -0.02568122 | 30 | -16.3 | 3.433868
0.9987192 | 0.001280807 | 48 | 3.301587 | 10.52962 | -156.8249 | -1666.766 | 1509.941 | 6.424815 | 10.05823 | 0.1012458 | -0.1012458 | -0.05705163 | 0.07914873 | -0.0220971 | 20 | -1.8 | 3.362587
0.9598901 | 0.04010994 | 48 | 3.318808 | 9.851418 | -151.2387 | -1603.314 | 1452.076 | 6.246456 | 9.745831 | 0.1010384 | -0.1011674 | -0.05428062 | 0.07772401 | -0.02344339 | 20 | -1.8 | 3.355214
0.9555208 | 0.04447924 | 48 | 3.32079 | 9.77608 | -150.6105 | -1596.176 | 1445.565 | 6.226266 | 9.710508 | 0.1010165 | -0.1011595 | -0.05397131 | 0.0775654 | -0.02359409 | 20 | -1.8 | 3.354444
0.9566094 | 0.04339064 | 72 | 3.320295 | 9.79485 | -150.767 | -1597.954 | 1447.187 | 6.231296 | 9.719308 | 0.1010219 | -0.1011615 | -0.05404838 | 0.07760492 | -0.02355654 | 20 | -1.8 | 3.342891
0.9677572 | 0.03224282 | 72 | 3.315264 | 9.987068 | -152.3698 | -1616.168 | 1463.798 | 6.282809 | 9.809433 | 0.101078 | -0.1011816 | -0.05483753 | 0.07800959 | -0.02317205 | 20 | -1.8 | 3.343886
0.9780698 | 0.02193021 | 72 | 3.31066 | 10.27491 | -154.0073 | -1633.521 | 1479.514 | 6.314835 | 9.869504 | 0.1009701 | -0.10097 | -0.05573445 | 0.07835224 | -0.02261779 | 20 | -1.8 | 3.341826
0.9808474 | 0.01915259 | 72 | 3.309429 | 10.30887 | -154.387 | -1637.995 | 1483.608 | 6.32965 | 9.894911 | 0.1010042 | -0.1010042 | -0.05590994 | 0.07845709 | -0.02254715 | 20 | -1.8 | 3.342418
0.912294 | 0.08770599 | 48 | 3.340895 | 9.466656 | -145.7019 | -1531.727 | 1386.025 | 5.983938 | 9.291508 | 0.1028176 | -0.1028178 | -0.05234529 | 0.07758156 | -0.02523627 | 20 | -1.8 | 3.364021
0.937265 | 0.06273504 | 48 | 3.329168 | 9.77311 | -148.9202 | -1570.767 | 1421.847 | 6.11145 | 9.513182 | 0.1023684 | -0.1023686 | -0.0537047 | 0.07803665 | -0.02433195 | 20 | -1.8 | 3.365585
0.9626908 | 0.03730922 | 72 | 3.317543 | 10.08515 | -152.197 | -1610.518 | 1458.321 | 6.241284 | 9.738895 | 0.1019111 | -0.1019112 | -0.05508889 | 0.07850004 | -0.02341115 | 20 | -1.8 | 3.351998
0.912294 | 0.08770599 | 72 | 3.340895 | 9.466656 | -145.7019 | -1531.727 | 1386.025 | 5.983938 | 9.291508 | 0.1028176 | -0.1028178 | -0.05234529 | 0.07758156 | -0.02523627 | 20 | -1.8 | 3.35301
0.9682625 | 0.03173749 | 72 | 3.315037 | 10.15352 | -152.9151 | -1619.229 | 1466.314 | 6.269736 | 9.788357 | 0.1018109 | -0.101811 | -0.05539221 | 0.07860158 | -0.02320937 | 20 | -1.8 | 3.351486
0.924392 | 0.07560803 | 72 | 3.335174 | 9.615127 | -147.2611 | -1550.641 | 1403.38 | 6.045715 | 9.398905 | 0.1026 | -0.1026002 | -0.0530039 | 0.07780204 | -0.02479814 | 20 | -1.8 | 3.353312
0.778659 | 0.221341 | 48 | 3.108653 | 7.826631 | -128.4792 | -1322.801 | 1194.321 | 5.301544 | 8.105189 | 0.1052215 | -0.1052219 | -0.04507019 | 0.07514606 | -0.03007587 | 6 | -11.7 | 3.132409
0.7594937 | 0.2405063 | 48 | 3.119476 | 7.591426 | -126.0092 | -1292.837 | 1166.828 | 5.203678 | 7.935053 | 0.1055663 | -0.1055667 | -0.04402684 | 0.07479677 | -0.03076994 | 6 | -11.7 | 3.138364
0.9612817 | 0.03871829 | 48 | 3.318179 | 10.06785 | -152.0154 | -1608.315 | 1456.3 | 6.234089 | 9.726386 | 0.1019364 | -0.1019365 | -0.05501218 | 0.07847436 | -0.02346218 | 21 | -9.2 | 3.342941
0.9549072 | 0.04509284 | 48 | 3.321069 | 9.989622 | -151.1939 | -1598.349 | 1447.155 | 6.201538 | 9.669797 | 0.1020511 | -0.1020512 | -0.05466515 | 0.07835818 | -0.02369304 | 21 | -9.2 | 3.343135
0.9148666 | 0.08513342 | 48 | 3.640702 | 9.498227 | -146.0335 | -1535.749 | 1389.716 | 5.997075 | 9.314345 | 0.1027714 | -0.1027716 | -0.05248534 | 0.07762844 | -0.02514311 | 50 | -13.4 | 3.56591
0.8882759 | 0.1117241 | 48 | 3.051452 | 9.171895 | -142.6065 | -1494.177 | 1351.57 | 5.861292 | 9.078291 | 0.1032497 | -0.1032499 | -0.05103774 | 0.07714383 | -0.02610609 | 6 | -11.7 | 3.087862
0.8 | 0.2 | 48 | 3.09691 | 8.08853694 | -131.2296 | -1356.165 | 1224.936 | 5.41052 | 8.29464 | 0.104837618 | -0.104838 | -0.046232 | 0.075535 | -0.029303 | 6 | -11.7 | 3.125325
0.6895075 | 0.3104925 | 48 | 3.161461 | 6.732527 | -116.9895 | -1183.42 | 1066.431 | 4.846301 | 7.313765 | 0.1068252 | -0.1068258 | -0.04021679 | 0.07352127 | -0.03330449 | 6 | -11.7 | 3.158524
0.9206576 | 0.07934239 | 48 | 3.336932 | 9.569297 | -146.7798 | -1544.803 | 1398.023 | 6.026646 | 9.365754 | 0.1026672 | -0.1026674 | -0.0528006 | 0.07773398 | -0.02493338 | 21 | -9.2 | 3.342279
0.8541114 | 0.1458886 | 48 | 3.369515 | 8.752615 | -138.2034 | -1440.764 | 1302.56 | 5.686834 | 8.775003 | 0.1038642 | -0.1038645 | -0.04917782 | 0.07652118 | -0.02734336 | 21 | -9.2 | 3.333213
0.9467108 | 0.05328923 | 48 | 3.625843 | 9.889033 | -150.1375 | -1585.535 | 1435.397 | 6.159684 | 9.597036 | 0.1021985 | -0.1021987 | -0.05421893 | 0.0782088 | -0.02398987 | 50 | -13.4 | 3.616181
0.9177057 | 0.08229426 | 48 | 3.639357 | 9.533071 | -146.3994 | -1540.188 | 1393.788 | 6.011573 | 9.339549 | 0.1027203 | -0.1027205 | -0.0526399 | 0.07768019 | -0.02504029 | 50 | -13.4 | 3.57045
0.9380918 | 0.06190823 | 48 | 3.629815 | 9.783257 | -149.0267 | -1572.06 | 1423.033 | 6.115672 | 9.520522 | 0.1023536 | -0.1023537 | -0.05374972 | 0.07805172 | -0.02430201 | 50 | -13.4 | 3.602726
0.8671141 | 0.1328859 | 48 | 3.061924 | 8.912189 | -139.8792 | -1461.092 | 1321.213 | 5.753231 | 8.890432 | 0.1036303 | -0.1036306 | -0.04988569 | 0.07675815 | -0.02687246 | 6 | -11.7 | 3.09835
0.8455497 | 0.1544503 | 48 | 3.072861 | 8.647542 | -137.1 | -1427.378 | 1290.278 | 5.643115 | 8.698999 | 0.1040183 | -0.1040186 | -0.04871173 | 0.07636514 | -0.02765342 | 6 | -11.7 | 3.107956
0.949302 | 0.05069802 | 48 | 3.323626 | 9.920833 | -150.4715 | -1589.586 | 1439.114 | 6.172916 | 9.620039 | 0.1021519 | -0.1021521 | -0.05436 | 0.07825603 | -0.02389603 | 21 | -9.2 | 3.34321
0.9241774 | 0.0758226 | 48 | 3.335275 | 9.612494 | -147.2335 | -1550.306 | 1403.072 | 6.044619 | 9.397 | 0.1026039 | -0.102604 | -0.05299222 | 0.07779813 | -0.02480592 | 21 | -9.2 | 3.342505
0.9403202 | 0.05967977 | 48 | 3.628784 | 9.810605 | -149.3139 | -1575.544 | 1426.23 | 6.127051 | 9.540305 | 0.1023135 | -0.1023136 | -0.05387103 | 0.07809234 | -0.0242213 | 50 | -13.4 | 3.606216
0.2768966 | 0.7231034 | 48 | 3.557682 | 0.3610078 | -48.72523 | -472.384 | 423.6588 | 2.66754 | 3.654365 | 0.09069577 | -0.09069715 | -0.01635866 | 0.05352791 | -0.03716925 | 20 | -9.01 | 3.521244
0.4356942 | 0.5643058 | 48 | 3.357964 | 2.681322 | -84.02185 | -819.7526 | 735.7307 | 4.280553 | 5.931199 | 0.09834512 | -0.09834511 | -0.02777045 | 0.06305778 | -0.03528733 | 19.5 | 7.3 | 3.330324
0.5516989 | 0.4483011 | 48 | 3.371949 | 4.297457 | -99.02513 | -994.3017 | 895.2765 | 4.722787 | 6.782036 | 0.09894021 | -0.09894022 | -0.03380386 | 0.06637204 | -0.03256818 | 19.5 | 7.3 | 3.335834
0.845196 | 0.154804 | 48 | 3.432207 | 8.386349 | -136.9841 | -1435.918 | 1298.934 | 5.841656 | 8.93469 | 0.1004458 | -0.1004459 | -0.04906865 | 0.07475725 | -0.0256886 | 19.5 | 7.3 | 3.395908
0.8848344 | 0.1151656 | 48 | 3.499347 | 8.938576 | -142.1106 | -1495.561 | 1353.451 | 5.992766 | 9.225418 | 0.1006492 | -0.1006492 | -0.05113024 | 0.07588972 | -0.02475948 | 19.5 | 7.3 | 3.408862
0.9956719 | 0.004328097 | 48 | 3.478815 | 10.48272 | -156.4456 | -1662.335 | 1505.89 | 6.4153 | 10.03836 | 0.1012177 | -0.1012178 | -0.0568949 | 0.07905635 | -0.02216145 | 19.5 | 7.3 | 3.450918
1.91314e-15 | 1 | 48 | 3.279113 | -2.9935772 | -27.66759 | -169.9229 | 142.2553 | 2.5095 | 2.6896 | 0.09337499 | -0.09337 | -0.00432 | 0.048845 | -0.044525 | 19.5 | 7.3 | 3.315508
0.2598783 | 0.7401217 | 48 | 3.277313 | 0.5242905 | -61.27968 | -559.4609 | 498.1812 | 3.528821 | 4.607632 | 0.09541892 | -0.09541524 | -0.01804157 | 0.05672841 | -0.03868683 | 19.5 | 7.3 | 3.3134
0.3473797 | 0.6526203 | 48 | 3.361431 | 1.708762 | -72.59691 | -690.6189 | 618.022 | 3.872027 | 5.253436 | 0.09610712 | -0.09610388 | -0.02266165 | 0.05938276 | -0.03672112 | 19.5 | 7.3 | 3.31507
0.5098756 | 0.4901244 | 48 | 3.288675 | 3.908404 | -93.61377 | -934.1881 | 840.5743 | 4.509385 | 6.452737 | 0.09738514 | -0.09738272 | -0.03124143 | 0.06431208 | -0.03307064 | 19.5 | 7.3 | 3.325101
0.597892 | 0.402108 | 48 | 3.300454 | 5.099847 | -104.9976 | -1066.118 | 961.1205 | 4.854612 | 7.102342 | 0.09807739 | -0.09807541 | -0.0358887 | 0.06698206 | -0.03109336 | 19.5 | 7.3 | 3.335643
0.6382666 | 0.3617334 | 48 | 3.371231 | 5.646381 | -110.2196 | -1126.637 | 1016.417 | 5.012973 | 7.400327 | 0.09839493 | -0.09839316 | -0.03802048 | 0.06820682 | -0.03018634 | 19.5 | 7.3 | 3.341952
0.7870928 | 0.2129072 | 48 | 3.249247 | 7.660981 | -129.4684 | -1349.716 | 1220.247 | 5.596714 | 8.498738 | 0.09956544 | -0.09956442 | -0.0458785 | 0.07272146 | -0.02684296 | 19.5 | 7.3 | 3.374627
0.9373042 | 0.06269581 | 48 | 3.388992 | 9.694332 | -148.8964 | -1574.871 | 1425.975 | 6.185888 | 9.607374 | 0.1007468 | -0.1007466 | -0.05380966 | 0.07727812 | -0.02346846 | 19.5 | 7.3 | 3.425388
0.9308862 | 0.06911382 | 48 | 3.445797 | 9.607454 | -148.0663 | -1565.251 | 1417.185 | 6.160715 | 9.560005 | 0.1006964 | -0.1006961 | -0.05347079 | 0.07708343 | -0.02361264 | 19.5 | 7.3 | 3.422805
0.9455185 | 0.05448145 | 48 | 3.471701 | 9.805527 | -149.9589 | -1587.184 | 1437.225 | 6.218107 | 9.668 | 0.1008115 | -0.1008112 | -0.05424338 | 0.07752731 | -0.02328393 | 19.5 | 7.3 | 3.428751
0.9960752 | 0.003924772 | 48 | 3.478473 | 10.48989 | -156.4978 | -1662.965 | 1506.467 | 6.416406 | 10.04113 | 0.1012091 | -0.1012091 | -0.05691277 | 0.07906094 | -0.02214817 | 19.5 | 7.3 | 3.450905
0.83 | 0.17 | 48 | 1.212188 | 8.764256412 | -133.0543 | -1392.496 | 1259.442 | 5.504654 | 8.494523 | 0.1020127989 | -0.1020135 | -0.0480454 | 0.07502945 | -0.02698405 | 100 | -7.12 | 1.248635
0.06234472 | 0.9376553 | 24 | 4.2052 | -5.624652 | -22.19741 | -136.8655 | 114.6681 | 2.098989 | 2.489626 | 0.09652894 | -0.09954284 | 0.009256617 | 0.04514311 | -0.05439973 | 20 | -9.01 | 4.168825
0.1008794 | 0.8991206 | 48 | 3.996198 | -4.960211 | -27.73759 | -199.8251 | 172.0876 | 2.277054 | 2.801159 | 0.09672254 | -0.09961259 | 0.006528747 | 0.04654192 | -0.05307067 | 20 | -9.01 | 3.959609

## test
x1 | x2 | ET | pEC50 | HOFmix1 | TEmix1 | EEmix1 | CCRmix1 | CAmix1 | CVmix1 | IPmix1 | HOMOmix1 | LUMOmix1 | MEmix1 | PPAHmix1 | CS | Zeta | Predict.pEC50
0.9982672 | 0.001732824 | 48 | 3.301783 | 10.52489 | -156.7612 | -1666.031 | 1509.27 | 6.42235 | 10.05404 | 0.1012478 | -0.1012479 | -0.0570275 | 0.07913769 | -0.02211019 | 20 | -1.8 | 3.362542
0.9988943 | 0.001105723 | 72 | 3.30151 | 10.53145 | -156.8496 | -1667.05 | 1510.201 | 6.42577 | 10.05985 | 0.101245 | -0.101245 | -0.05706098 | 0.079153 | -0.02209203 | 20 | -1.8 | 3.346778
0.9982963 | 0.001703674 | 72 | 3.301771 | 10.52519 | -156.7653 | -1666.078 | 1509.313 | 6.422509 | 10.05431 | 0.1012477 | -0.1012478 | -0.05702906 | 0.0791384 | -0.02210935 | 20 | -1.8 | 3.346771
0.9743252 | 0.02567476 | 48 | 3.312326 | 10.22913 | -153.4954 | -1627.489 | 1473.994 | 6.294864 | 9.835253 | 0.100924 | -0.1009239 | -0.05549787 | 0.07821091 | -0.02271304 | 20 | -1.8 | 3.354031
0.9659557 | 0.03404432 | 48 | 3.316073 | 10.1268 | -152.3512 | -1614.007 | 1461.656 | 6.250225 | 9.758697 | 0.100821 | -0.1008209 | -0.05496908 | 0.077895 | -0.02292592 | 20 | -1.8 | 3.351467
0.9258536 | 0.0741464 | 48 | 3.334488 | 9.633065 | -147.4495 | -1552.926 | 1405.477 | 6.053179 | 9.41188 | 0.1025737 | -0.1025739 | -0.05308347 | 0.07782868 | -0.02474521 | 20 | -1.8 | 3.365033
0.912294 | 0.08770599 | 48 | 3.340895 | 9.466656 | -145.7019 | -1531.727 | 1386.025 | 5.983938 | 9.291508 | 0.1028176 | -0.1028178 | -0.05234529 | 0.07758156 | -0.02523627 | 20 | -1.8 | 3.364021
0.8512874 | 0.1487126 | 48 | 3.069924 | 8.717958 | -137.8395 | -1436.349 | 1298.509 | 5.672414 | 8.749934 | 0.103915 | -0.1039153 | -0.04902409 | 0.07646971 | -0.02744563 | 6 | -11.7 | 3.105498
0.9451575 | 0.05484247 | 48 | 3.325526 | 9.869971 | -149.9374 | -1583.106 | 1433.169 | 6.151752 | 9.583247 | 0.1022265 | -0.1022266 | -0.05413438 | 0.0781805 | -0.02404612 | 21 | -9.2 | 3.343209
0.9438497 | 0.05615032 | 48 | 3.627157 | 9.85392 | -149.7688 | -1581.062 | 1431.293 | 6.145074 | 9.571637 | 0.10225 | -0.1022501 | -0.05406318 | 0.07815666 | -0.02409348 | 50 | -13.4 | 3.611728
0.923669 | 0.07633098 | 48 | 3.636544 | 9.606255 | -147.1679 | -1549.511 | 1402.343 | 6.042023 | 9.392487 | 0.102613 | -0.1026132 | -0.05296454 | 0.07778887 | -0.02482433 | 50 | -13.4 | 3.579952
0.9547813 | 0.04521868 | 48 | 3.321126 | 9.988078 | -151.1777 | -1598.152 | 1446.975 | 6.200895 | 9.66868 | 0.1020534 | -0.1020535 | -0.0546583 | 0.07835589 | -0.02369759 | 21 | -9.2 | 3.343138
0.826087 | 0.173913 | 48 | 3.082974 | 8.408687 | -134.5917 | -1396.95 | 1262.358 | 5.54373 | 8.526222 | 0.1043684 | -0.1043687 | -0.04765217 | 0.07601043 | -0.02835826 | 6 | -11.7 | 3.115811
0.934877 | 0.06512301 | 48 | 3.330276 | 9.743804 | -148.6124 | -1567.034 | 1418.421 | 6.099256 | 9.491984 | 0.1024114 | -0.1024116 | -0.0535747 | 0.07799313 | -0.02441843 | 21 | -9.2 | 3.343006
0.9503494 | 0.04965061 | 48 | 3.624177 | 9.933687 | -150.6065 | -1591.223 | 1440.617 | 6.178264 | 9.629337 | 0.1021331 | -0.1021332 | -0.05441702 | 0.07827512 | -0.0238581 | 50 | -13.4 | 3.621824
0.9475614 | 0.05243858 | 48 | 3.625453 | 9.899472 | -150.2472 | -1586.865 | 1436.617 | 6.164028 | 9.604587 | 0.1021832 | -0.1021834 | -0.05426524 | 0.07822431 | -0.02395906 | 50 | -13.4 | 3.617503
0.185023 | 0.814977 | 24 | 3.732774 | -0.9326621 | -34.96775 | -320.368 | 285.4003 | 2.189274 | 2.839217 | 0.08935609 | -0.08935764 | -0.01117975 | 0.05026869 | -0.03908894 | 20 | -9.01 | 3.657048
0.2916419 | 0.7083581 | 48 | 3.308214 | 0.6744397 | -65.3911 | -603.0012 | 537.6101 | 3.731397 | 4.874648 | 0.09760614 | -0.09760612 | -0.0202783 | 0.05894221 | -0.03866391 | 19.5 | 7.3 | 3.338655
0.417148 | 0.582852 | 48 | 3.33184 | 2.422943 | -81.62321 | -791.8466 | 710.2234 | 4.209851 | 5.795172 | 0.09824998 | -0.09824997 | -0.02680587 | 0.06252792 | -0.03572205 | 19.5 | 7.3 | 3.330442
0.7816649 | 0.2183351 | 48 | 3.361619 | 7.501257 | -128.7674 | -1340.325 | 1211.558 | 5.599463 | 8.468721 | 0.1001199 | -0.1001199 | -0.04576439 | 0.07294217 | -0.02717777 | 19.5 | 7.3 | 3.377489
0.8151601 | 0.1848399 | 48 | 3.389597 | 7.967899 | -133.0994 | -1390.724 | 1257.625 | 5.727153 | 8.714392 | 0.1002917 | -0.1002918 | -0.04750648 | 0.07389912 | -0.02639265 | 19.5 | 7.3 | 3.386837
0.7876751 | 0.2123249 | 48 | 3.35807 | 7.668864 | -129.5437 | -1350.589 | 1221.045 | 5.598998 | 8.503036 | 0.09957002 | -0.099569 | -0.04590925 | 0.07273912 | -0.02682988 | 19.5 | 7.3 | 3.374787
0.8681509 | 0.1318491 | 48 | 3.36158 | 8.758232 | -139.9523 | -1471.216 | 1331.263 | 5.914648 | 9.096988 | 0.100203 | -0.1002023 | -0.05015837 | 0.07518036 | -0.02502199 | 19.5 | 7.3 | 3.399567
0.9892476813 | 0.01075232 | 48 | 3.466754 | 10.39747 | -155.6147 | -1652.731 | 1497.116 | 6.389626 | 9.990743 | 0.1011554 | -0.1011554 | -0.05655228 | 0.07885383 | -0.02230155 | 19.5 | 7.3 | 3.447764

## Performance
Seed | R2_test | R2_CV | R2_train | RMSE_test | RMSE_CV | RMSE_train | MAE_test | MAE_CV | MAE_train
620 | 0.9806147 | 0.9527527 | 0.9889089 | 0.03418328 | 0.03868819 | 0.04048053 | 0.02853531 | 0.032735 | 0.03488883

## Desc_Importance
Descriptor | Value
x1 | 70.47888
x2 | 70.20583
ET | 4.740485
HOFmix1 | 81.76488
TEmix1 | 82.44331
EEmix1 | 78.68752
CCRmix1 | 78.45968
CAmix1 | 94.33881
CVmix1 | 84.45628
IPmix1 | 20.72917
HOMOmix1 | 29.16035
LUMOmix1 | 92.91123
MEmix1 | 91.35335
PPAHmix1 | 100
CS | 35.08956
Zeta | 0

## ModelInfo
Support Vector Machines with Polynomial Kernel
52 samples
16 predictors
No pre-processing
Resampling: Cross-Validated (3 fold, repeated 3 times)
Summary of sample sizes: 34, 35, 35, 34, 34, 36, ...
Resampling results across tuning parameters:
degree scale C RMSE Rsquared MAE
1 0.00100000000000000 0.25 0.32850858394967963 0.23157149846817410 0.16909209572686584
1 0.00100000000000000 0.50 0.33013738806424814 0.25277145466103085 0.16974683983270172
1 0.00100000000000000 1.00 0.33152103697642410 0.23765507006555517 0.17011418729136019
1 0.01000000000000000 0.25 0.33475845336569388 0.22528116787291563 0.17025807664763840
1 0.01000000000000000 0.50 0.33960187186691876 0.20828347022318197 0.17079051404826120
1 0.01000000000000000 1.00 0.34850944662775662 0.23240934564625793 0.17042554853145889
1 0.10000000000000001 0.25 0.36968855496925618 0.31322990978501519 0.16853858768915198
1 0.10000000000000001 0.50 0.38150661526806900 0.33285000575180090 0.17265727588716029
1 0.10000000000000001 1.00 0.38277506695372543 0.39655865312856270 0.16926680639323349
2 0.00100000000000000 0.25 0.33010553232885881 0.24387463866502199 0.16974158878233808
2 0.00100000000000000 0.50 0.33143116921261417 0.22660402017125394 0.17011783296960956
2 0.00100000000000000 1.00 0.33336748886556050 0.21545185237175069 0.17017527999148269
2 0.01000000000000000 0.25 0.33634937628544581 0.15057644243638990 0.17070865867799662
2 0.01000000000000000 0.50 0.34192231125080708 0.25202708430093212 0.17034631457363789
2 0.01000000000000000 1.00 0.35296472127437151 0.34494192858196121 0.16873529975943802
2 0.10000000000000001 0.25 0.33706760063284319 0.48437482551899874 0.13938355058297286
2 0.10000000000000001 0.50 0.33531453238154640 0.47364327125407790 0.13526429293148351
2 0.10000000000000001 1.00 0.33430770478529848 0.42112771327617077 0.13413350734197141
3 0.00100000000000000 0.25 0.33082102496559868 0.22617173260972356 0.17001011180615599
3 0.00100000000000000 0.50 0.33236998308694843 0.20983844384695829 0.17029751171790178
3 0.00100000000000000 1.00 0.33485590513173497 0.19528575864949718 0.17017794569895373
3 0.01000000000000000 0.25 0.32962542505753706 0.33470800274042345 0.16913455516592055
3 0.01000000000000000 0.50 0.33610807590165465 0.40225205005854053 0.16316003697137982
3 0.01000000000000000 1.00 0.34674420636402986 0.45032479253720281 0.15559445314596984
3 0.10000000000000001 0.25 0.30264372499855619 0.57875584630895038 0.12221163300858061
3 0.10000000000000001 0.50 0.27745645426361626 0.63665837167438788 0.11074912622301269
3 0.10000000000000001 1.00 0.29785104101880544 0.52055269071821453 0.12115439296342298
RMSE was used to select the optimal model using the smallest value.
The final values used for the model were degree = 3, scale = 0.10000000000000001 and C = 0.5.