## train
x1 | x2 | ET | pEC50 | HOFmix8 | TEmix8 | EEmix8 | CCRmix8 | CAmix8 | CVmix8 | IPmix8 | HOMOmix8 | LUMOmix8 | MEmix8 | PPAHmix8 | CS | Zeta | Predict.pEC50
0.9987192 | 0.001280807 | 48 | 3.301587 | 0.1016479 | -0.2500815 | -0.549856 | 0.5320416 | 0.08620932 | 0.1001047 | 0.02160532 | -0.02160532 | -0.01785279 | 0.0199059 | -0.01300105 | 20 | -1.8 | 3.338126
0.9982672 | 0.001732824 | 48 | 3.301783 | 0.1016019 | -0.2499683 | -0.5496071 | 0.5318008 | 0.08617031 | 0.1000594 | 0.02159554 | -0.02159555 | -0.01784471 | 0.01989689 | -0.01299517 | 20 | -1.8 | 3.33841
0.9988943 | 0.001105723 | 72 | 3.30151 | 0.1016657 | -0.2501253 | -0.5499524 | 0.5321348 | 0.08622444 | 0.1001223 | 0.02160911 | -0.02160911 | -0.01785592 | 0.01990939 | -0.01300333 | 20 | -1.8 | 3.332059
0.9982963 | 0.001703674 | 72 | 3.301771 | 0.1016049 | -0.2499756 | -0.5496232 | 0.5318163 | 0.08617282 | 0.1000624 | 0.02159617 | -0.02159618 | -0.01784523 | 0.01989748 | -0.01299555 | 20 | -1.8 | 3.332468
0.9598901 | 0.04010994 | 48 | 3.318808 | 0.09769443 | -0.2403591 | -0.5284785 | 0.5113565 | 0.08285817 | 0.09621324 | 0.02076581 | -0.02076583 | -0.01715859 | 0.01913224 | -0.01249637 | 20 | -1.8 | 3.353863
0.9555208 | 0.04447924 | 48 | 3.32079 | 0.09724916 | -0.2392652 | -0.526073 | 0.509029 | 0.08248122 | 0.09577546 | 0.02067147 | -0.02067149 | -0.01708045 | 0.01904524 | -0.01243978 | 20 | -1.8 | 3.354623
0.9566094 | 0.04339064 | 72 | 3.320295 | 0.09736011 | -0.2395377 | -0.5266723 | 0.5096089 | 0.08257513 | 0.09588453 | 0.02069497 | -0.02069499 | -0.01709992 | 0.01906692 | -0.01245387 | 20 | -1.8 | 3.35092
0.9677572 | 0.03224282 | 72 | 3.315264 | 0.09849587 | -0.2423288 | -0.5328096 | 0.5155475 | 0.08353698 | 0.09700156 | 0.02093576 | -0.02093577 | -0.01729927 | 0.01928892 | -0.0125984 | 20 | -1.8 | 3.347817
0.9780698 | 0.02193021 | 72 | 3.31066 | 0.09954618 | -0.244911 | -0.5384873 | 0.5210412 | 0.08442692 | 0.09803502 | 0.02115868 | -0.02115868 | -0.01748366 | 0.01949437 | -0.01273235 | 20 | -1.8 | 3.343808
0.9808474 | 0.01915259 | 72 | 3.309429 | 0.0998289 | -0.2456064 | -0.5400165 | 0.5225209 | 0.08466667 | 0.09831342 | 0.02121875 | -0.02121875 | -0.01753332 | 0.01954972 | -0.01276847 | 20 | -1.8 | 3.34253
0.9258536 | 0.0741464 | 48 | 3.334488 | 0.09422912 | -0.2318429 | -0.5097445 | 0.4932286 | 0.07992239 | 0.09280308 | 0.02003305 | -0.02003306 | -0.0165504 | 0.01845602 | -0.01205796 | 20 | -1.8 | 3.355235
0.912294 | 0.08770599 | 48 | 3.340895 | 0.09284718 | -0.2284526 | -0.502283 | 0.4860082 | 0.07875392 | 0.09144529 | 0.01974256 | -0.01974257 | -0.01630811 | 0.01818747 | -0.01188528 | 20 | -1.8 | 3.353201
0.937265 | 0.06273504 | 48 | 3.329168 | 0.09539163 | -0.2346974 | -0.5160249 | 0.499306 | 0.08090627 | 0.09394611 | 0.02027827 | -0.02027827 | -0.01675433 | 0.01868247 | -0.01220428 | 20 | -1.8 | 3.355884
0.912294 | 0.08770599 | 48 | 3.340895 | 0.09284718 | -0.2284526 | -0.502283 | 0.4860082 | 0.07875392 | 0.09144529 | 0.01974256 | -0.01974257 | -0.01630811 | 0.01818747 | -0.01188528 | 20 | -1.8 | 3.353201
0.9626908 | 0.03730922 | 72 | 3.317543 | 0.09798068 | -0.2410607 | -0.5300208 | 0.5128489 | 0.08309969 | 0.09649372 | 0.02082639 | -0.0208264 | -0.01720877 | 0.01918809 | -0.01253269 | 20 | -1.8 | 3.34938
0.912294 | 0.08770599 | 72 | 3.340895 | 0.09284718 | -0.2284526 | -0.502283 | 0.4860082 | 0.07875392 | 0.09144529 | 0.01974256 | -0.01974257 | -0.01630811 | 0.01818747 | -0.01188528 | 20 | -1.8 | 3.352466
0.924392 | 0.07560803 | 72 | 3.335174 | 0.09408019 | -0.2314774 | -0.5089402 | 0.4924503 | 0.07979641 | 0.0926567 | 0.02000169 | -0.02000169 | -0.01652428 | 0.01842704 | -0.01203928 | 20 | -1.8 | 3.353556
0.8512874 | 0.1487126 | 48 | 3.069924 | 0.08661729 | -0.2132321 | -0.4687384 | 0.4535424 | 0.07350993 | 0.08534516 | 0.01845438 | -0.01845439 | -0.01521862 | 0.01699056 | -0.01113361 | 6 | -11.7 | 3.10641
0.778659 | 0.221341 | 48 | 3.108653 | 0.0791509 | -0.195245 | -0.4289067 | 0.4149726 | 0.06731963 | 0.07811814 | 0.01699529 | -0.01699529 | -0.01392406 | 0.01561073 | -0.01033737 | 6 | -11.7 | 3.114405
0.9612817 | 0.03871829 | 48 | 3.318179 | 0.09783723 | -0.240708 | -0.5292451 | 0.5120983 | 0.0829781 | 0.09635252 | 0.02079597 | -0.02079597 | -0.01718359 | 0.01916004 | -0.01251442 | 21 | -9.2 | 3.340901
0.9549072 | 0.04509284 | 48 | 3.321069 | 0.09718823 | -0.2391124 | -0.525736 | 0.5087028 | 0.08242807 | 0.09571372 | 0.02065839 | -0.02065839 | -0.01706965 | 0.01903318 | -0.01243187 | 21 | -9.2 | 3.343268
0.9451575 | 0.05484247 | 48 | 3.325526 | 0.09619546 | -0.2366723 | -0.5203692 | 0.5035097 | 0.08158698 | 0.09473682 | 0.02044819 | -0.02044819 | -0.01689539 | 0.01883929 | -0.01230592 | 21 | -9.2 | 3.345948
0.9438497 | 0.05615032 | 48 | 3.627157 | 0.09606227 | -0.236345 | -0.5196493 | 0.5028131 | 0.08147417 | 0.09460579 | 0.02042001 | -0.02042002 | -0.01687202 | 0.01881329 | -0.01228906 | 50 | -13.4 | 3.65046
0.9148666 | 0.08513342 | 48 | 3.640702 | 0.09310942 | -0.2290956 | -0.5036985 | 0.487378 | 0.07897555 | 0.09170285 | 0.01979759 | -0.0197976 | -0.01635407 | 0.01823837 | -0.01191793 | 50 | -13.4 | 3.597191
0.6895075 | 0.3104925 | 48 | 3.161461 | 0.06982473 | -0.1735906 | -0.3803447 | 0.3678879 | 0.05988921 | 0.06935977 | 0.01543272 | -0.01543273 | -0.012343 | 0.01405763 | -0.009646218 | 6 | -11.7 | 3.125026
0.9467108 | 0.05328923 | 48 | 3.625843 | 0.09635363 | -0.237061 | -0.5212241 | 0.504337 | 0.08172096 | 0.09489244 | 0.02048165 | -0.02048166 | -0.01692315 | 0.01887016 | -0.01232596 | 50 | -13.4 | 3.655061
0.9177057 | 0.08229426 | 48 | 3.639357 | 0.09339881 | -0.2298054 | -0.5052608 | 0.4888898 | 0.07922018 | 0.09198713 | 0.01985837 | -0.01985838 | -0.01640481 | 0.01829457 | -0.01195402 | 50 | -13.4 | 3.602916
0.9380918 | 0.06190823 | 48 | 3.629815 | 0.09547585 | -0.2349043 | -0.51648 | 0.4997463 | 0.08097757 | 0.09402893 | 0.02029605 | -0.02029606 | -0.01676911 | 0.01869889 | -0.01221491 | 50 | -13.4 | 3.640826
0.826087 | 0.173913 | 48 | 3.082974 | 0.08403477 | -0.2069692 | -0.4549007 | 0.4401462 | 0.0713534 | 0.08283177 | 0.01793598 | -0.01793599 | -0.01476903 | 0.01650443 | -0.01084141 | 6 | -11.7 | 3.110425
0.949302 | 0.05069802 | 48 | 3.323626 | 0.0966175 | -0.2377095 | -0.5226505 | 0.5057171 | 0.08194449 | 0.09515207 | 0.0205375 | -0.02053751 | -0.01696947 | 0.01892169 | -0.01235941 | 21 | -9.2 | 3.344945
0.9503494 | 0.04965061 | 48 | 3.624177 | 0.09672415 | -0.2379716 | -0.523227 | 0.506275 | 0.08203485 | 0.09525702 | 0.02056009 | -0.02056009 | -0.01698819 | 0.01894252 | -0.01237294 | 50 | -13.4 | 3.660732
0.9403202 | 0.05967977 | 48 | 3.628784 | 0.09570282 | -0.2354619 | -0.5177066 | 0.5009332 | 0.08116976 | 0.09425218 | 0.02034402 | -0.02034402 | -0.01680894 | 0.01874316 | -0.01224359 | 50 | -13.4 | 3.644613
0.185023 | 0.814977 | 24 | 3.732774 | -0.05696288 | -0.07897241 | -0.1222497 | 0.1100963 | 0.04129949 | 0.04144783 | 0.01681566 | -0.01681578 | -0.004250211 | 0.01341815 | -0.01327447 | 20 | -9.01 | 3.755545
0.2768966 | 0.7231034 | 48 | 3.557682 | -0.0481146 | -0.08471122 | -0.159802 | 0.1514369 | 0.03915152 | 0.04054659 | 0.01517055 | -0.01517066 | -0.005308845 | 0.01221056 | -0.01186644 | 20 | -9.01 | 3.521248
0.4356942 | 0.5643058 | 48 | 3.357964 | 0.02974078 | -0.1215497 | -0.255876 | 0.2463855 | 0.04645756 | 0.05097366 | 0.01368766 | -0.01368766 | -0.008263377 | 0.0116085 | -0.01000026 | 19.5 | 7.3 | 3.321452
0.5516989 | 0.4483011 | 48 | 3.371949 | 0.05271759 | -0.1423708 | -0.3089968 | 0.2985745 | 0.05086567 | 0.05786429 | 0.01369041 | -0.01369041 | -0.01001733 | 0.01213184 | -0.00920664 | 19.5 | 7.3 | 3.335193
0.7816649 | 0.2183351 | 48 | 3.361619 | 0.07937031 | -0.1959809 | -0.4306617 | 0.4166845 | 0.06767227 | 0.07850302 | 0.0170256 | -0.0170256 | -0.01398187 | 0.01565171 | -0.01032573 | 19.5 | 7.3 | 3.35188
0.8848344 | 0.1151656 | 48 | 3.499347 | 0.09003562 | -0.2215932 | -0.4871907 | 0.4714037 | 0.07640166 | 0.08870742 | 0.01915499 | -0.019155 | -0.01581806 | 0.0176443 | -0.01153597 | 19.5 | 7.3 | 3.40753
0.9956719 | 0.004328097 | 48 | 3.478815 | 0.1013378 | -0.2493185 | -0.5481783 | 0.5304182 | 0.08594628 | 0.0997993 | 0.0215394 | -0.0215394 | -0.01779832 | 0.01984517 | -0.01296139 | 19.5 | 7.3 | 3.442324
1.91314e-15 | 1 | 48 | 3.279113 | -0.06689549 | -0.140386 | -0.2570893 | 0.2423015 | 0.06307575 | 0.06454995 | 0.02105766 | -0.02105729 | -0.007559526 | 0.01696706 | -0.01645134 | 19.5 | 7.3 | 3.315475
0.2598783 | 0.7401217 | 48 | 3.277313 | -0.0468546 | -0.1117963 | -0.2141294 | 0.2034474 | 0.04835013 | 0.05022792 | 0.01582536 | -0.01582509 | -0.00650608 | 0.01284483 | -0.01226243 | 19.5 | 7.3 | 3.313681
0.3473797 | 0.6526203 | 48 | 3.361431 | -0.03391613 | -0.1125888 | -0.2271407 | 0.2175179 | 0.04590206 | 0.04890598 | 0.01445422 | -0.014454 | -0.007110631 | 0.01191047 | -0.01099749 | 19.5 | 7.3 | 3.340749
0.5098756 | 0.4901244 | 48 | 3.288675 | 0.04710283 | -0.1340152 | -0.2889374 | 0.2789885 | 0.0486016 | 0.0548647 | 0.01346513 | -0.01346502 | -0.009314063 | 0.01175585 | -0.00934712 | 19.5 | 7.3 | 3.334735
0.597892 | 0.402108 | 48 | 3.300454 | 0.05904737 | -0.1523423 | -0.3325403 | 0.3215218 | 0.05357599 | 0.06150954 | 0.01404562 | -0.01404557 | -0.01076907 | 0.01261997 | -0.009129728 | 19.5 | 7.3 | 3.334424
0.6382666 | 0.3617334 | 48 | 3.371231 | 0.06382257 | -0.1615144 | -0.3535626 | 0.3419502 | 0.05636977 | 0.06499592 | 0.01454077 | -0.01454073 | -0.01146158 | 0.01318097 | -0.009222263 | 19.5 | 7.3 | 3.330636
0.7870928 | 0.2129072 | 48 | 3.249247 | 0.07995859 | -0.1973187 | -0.4336336 | 0.4195633 | 0.0681162 | 0.07903154 | 0.01713018 | -0.01713018 | -0.01407684 | 0.01575148 | -0.01038082 | 19.5 | 7.3 | 3.354265
0.8681509 | 0.1318491 | 48 | 3.36158 | 0.08832958 | -0.2174316 | -0.478027 | 0.4625355 | 0.07497281 | 0.08704461 | 0.01880094 | -0.01880094 | -0.01552016 | 0.01731595 | -0.01132792 | 19.5 | 7.3 | 3.398098
0.9373042 | 0.06269581 | 48 | 3.388992 | 0.09539449 | -0.2347072 | -0.5160485 | 0.499329 | 0.08091114 | 0.09395143 | 0.02027859 | -0.0202786 | -0.01675508 | 0.01868296 | -0.01220403 | 19.5 | 7.3 | 3.432432
0.9455185 | 0.05448145 | 48 | 3.471701 | 0.09623149 | -0.2367626 | -0.5205692 | 0.5037033 | 0.08161908 | 0.09477389 | 0.02045563 | -0.02045564 | -0.01690187 | 0.01884628 | -0.01231009 | 19.5 | 7.3 | 3.435245
0.83 | 0.17 | 48 | 1.212188 | 0.08447778 | -0.2078949 | -0.4569997 | 0.4421835 | 0.07167669 | 0.08321246 | 0.01800899 | -0.01800899 | -0.0148396 | 0.0165758 | -0.01087582 | 100 | -7.12 | 1.248835
0.06234472 | 0.9376553 | 24 | 4.2052 | -0.08203391 | -0.103065 | -0.1430311 | 0.1223455 | 0.05306715 | 0.05472966 | 0.01994512 | -0.02016473 | 0.01040211 | 0.01523608 | -0.01670593 | 20 | -9.01 | 4.168635
0.1008794 | 0.8991206 | 48 | 3.996198 | -0.07861637 | -0.09926302 | -0.1395161 | 0.1202216 | 0.05095348 | 0.05257934 | 0.01913293 | -0.01934335 | 0.009959035 | 0.01461997 | -0.0160217 | 20 | -9.01 | 3.960176

## test
x1 | x2 | ET | pEC50 | HOFmix8 | TEmix8 | EEmix8 | CCRmix8 | CAmix8 | CVmix8 | IPmix8 | HOMOmix8 | LUMOmix8 | MEmix8 | PPAHmix8 | CS | Zeta | Predict.pEC50
0.8604001 | 0.1395999 | 48 | 3.36633 | 0.0875382 | -0.2154884 | -0.4737314 | 0.4583768 | 0.07429356 | 0.08625601 | 0.01864483 | -0.01864483 | -0.01539004 | 0.01717166 | -0.01123504 | 30 | -16.3 | 3.461253
0.9743252 | 0.02567476 | 48 | 3.312326 | 0.09916503 | -0.2439734 | -0.5364257 | 0.5190464 | 0.08410373 | 0.09765972 | 0.02107772 | -0.02107772 | -0.01741672 | 0.01941976 | -0.01268367 | 20 | -1.8 | 3.349973
0.9659557 | 0.03404432 | 48 | 3.316073 | 0.09831306 | -0.2418779 | -0.5318179 | 0.5145878 | 0.08338139 | 0.09682088 | 0.02089681 | -0.02089682 | -0.01726709 | 0.01925303 | -0.01257494 | 20 | -1.8 | 3.352492
0.9682625 | 0.03173749 | 72 | 3.315037 | 0.09854788 | -0.2424556 | -0.5330881 | 0.5158169 | 0.08358051 | 0.09705211 | 0.02094674 | -0.02094674 | -0.01730837 | 0.01929903 | -0.01260497 | 20 | -1.8 | 3.347646
0.7594937 | 0.2405063 | 48 | 3.119476 | 0.0771655 | -0.1905388 | -0.4184272 | 0.4048193 | 0.06570209 | 0.07622175 | 0.01663246 | -0.01663246 | -0.01358321 | 0.01526016 | -0.01015595 | 6 | -11.7 | 3.115767
0.923669 | 0.07633098 | 48 | 3.636544 | 0.09400652 | -0.2312966 | -0.5085423 | 0.4920653 | 0.07973409 | 0.09258429 | 0.01998618 | -0.01998619 | -0.01651136 | 0.01841271 | -0.01203004 | 50 | -13.4 | 3.614596
0.8882759 | 0.1117241 | 48 | 3.051452 | 0.09039733 | -0.2224527 | -0.4890707 | 0.4732218 | 0.07668635 | 0.08904166 | 0.01923109 | -0.0192311 | -0.01587904 | 0.01771364 | -0.01158356 | 6 | -11.7 | 3.095432
0.8 | 0.2 | 48 | 3.09691 | 0.08135298 | -0.2005085 | -0.4405938 | 0.4262926 | 0.06912994 | 0.08023594 | 0.01741193 | -0.01741194 | -0.01430404 | 0.01600882 | -0.01055554 | 6 | -11.7 | 3.112913
0.9547813 | 0.04521868 | 48 | 3.321126 | 0.09717541 | -0.2390809 | -0.5256667 | 0.5086357 | 0.08241721 | 0.09570111 | 0.02065567 | -0.02065568 | -0.0170674 | 0.01903068 | -0.01243025 | 21 | -9.2 | 3.34331
0.9206576 | 0.07934239 | 48 | 3.336932 | 0.09369965 | -0.2305435 | -0.5068851 | 0.4904616 | 0.07947455 | 0.09228272 | 0.01992161 | -0.01992162 | -0.01645755 | 0.01835304 | -0.01199162 | 21 | -9.2 | 3.348069
0.8541114 | 0.1458886 | 48 | 3.369515 | 0.08690628 | -0.213935 | -0.4702899 | 0.4550442 | 0.07375203 | 0.08562709 | 0.01851309 | -0.01851309 | -0.01526902 | 0.0170454 | -0.01116717 | 21 | -9.2 | 3.327912
0.8671141 | 0.1328859 | 48 | 3.061924 | 0.08823599 | -0.217174 | -0.4774355 | 0.4619607 | 0.07486769 | 0.0869259 | 0.01878477 | -0.01878477 | -0.01550113 | 0.01729877 | -0.01132352 | 6 | -11.7 | 3.102609
0.8455497 | 0.1544503 | 48 | 3.072861 | 0.08602989 | -0.2118046 | -0.4655866 | 0.4504913 | 0.0730183 | 0.08477248 | 0.01833546 | -0.01833546 | -0.01511622 | 0.01687933 | -0.01106589 | 6 | -11.7 | 3.107517
0.934877 | 0.06512301 | 48 | 3.330276 | 0.09514839 | -0.2341 | -0.5147106 | 0.4980342 | 0.08070035 | 0.09370689 | 0.0202269 | -0.02022691 | -0.01671166 | 0.01863505 | -0.01217359 | 21 | -9.2 | 3.347607
0.9241774 | 0.0758226 | 48 | 3.335275 | 0.09405833 | -0.2314237 | -0.5088221 | 0.492336 | 0.07977791 | 0.09263521 | 0.01999709 | -0.01999709 | -0.01652045 | 0.01842279 | -0.01203654 | 21 | -9.2 | 3.348143
0.9475614 | 0.05243858 | 48 | 3.625453 | 0.09644026 | -0.2372739 | -0.5216924 | 0.5047901 | 0.08179434 | 0.09497768 | 0.02049999 | -0.02049999 | -0.01693836 | 0.01888708 | -0.01233694 | 50 | -13.4 | 3.656405
0.2916419 | 0.7083581 | 48 | 3.308214 | -0.04551505 | -0.1111456 | -0.215264 | 0.204896 | 0.04777789 | 0.04962546 | 0.01542097 | -0.01542097 | -0.006863451 | 0.01258925 | -0.01186881 | 19.5 | 7.3 | 3.321927
0.417148 | 0.582852 | 48 | 3.33184 | 0.02113049 | -0.1190575 | -0.2486042 | 0.2391471 | 0.04619154 | 0.05030005 | 0.0138172 | -0.0138172 | -0.008019785 | 0.01163941 | -0.0101995 | 19.5 | 7.3 | 3.321517
0.8151601 | 0.1848399 | 48 | 3.389597 | 0.08286181 | -0.2042576 | -0.448967 | 0.4344076 | 0.07047572 | 0.08179221 | 0.0176992 | -0.0176992 | -0.01457661 | 0.01628757 | -0.01069592 | 19.5 | 7.3 | 3.368142
0.845196 | 0.154804 | 48 | 3.432207 | 0.08596592 | -0.2117153 | -0.4654258 | 0.4503394 | 0.07301803 | 0.08476375 | 0.01831963 | -0.01831963 | -0.01511123 | 0.01686799 | -0.01104881 | 19.5 | 7.3 | 3.384864
0.7876751 | 0.2123249 | 48 | 3.35807 | 0.08001931 | -0.1974623 | -0.4339514 | 0.419871 | 0.06816479 | 0.07908857 | 0.01714179 | -0.01714179 | -0.01408718 | 0.01576247 | -0.01038712 | 19.5 | 7.3 | 3.354528
0.9308862 | 0.06911382 | 48 | 3.445797 | 0.0947403 | -0.2331016 | -0.5125169 | 0.4959117 | 0.08035826 | 0.09330903 | 0.02014042 | -0.02014042 | -0.0166404 | 0.01855546 | -0.01212136 | 19.5 | 7.3 | 3.429979
0.9892476813 | 0.01075232 | 48 | 3.466754 | 0.1006839 | -0.2477098 | -0.5446414 | 0.5269959 | 0.08539176 | 0.0991554 | 0.02140043 | -0.02140043 | -0.01768348 | 0.01971713 | -0.01287777 | 19.5 | 7.3 | 3.442554
0.9960752 | 0.003924772 | 48 | 3.478473 | 0.1013788 | -0.2494194 | -0.5484003 | 0.5306331 | 0.0859811 | 0.09983973 | 0.02154812 | -0.02154813 | -0.01780553 | 0.01985321 | -0.01296664 | 19.5 | 7.3 | 3.442297

## Performance
Seed | R2_test | R2_CV | R2_train | RMSE_test | RMSE_CV | RMSE_train | MAE_test | MAE_CV | MAE_train
60 | 0.9575544 | 0.9521957 | 0.9915384 | 0.03371704 | 0.03529677 | 0.03606656 | 0.02796786 | 0.03058176 | 0.03212451

## Desc_Importance
Descriptor | Value
x1 | 80.74482
x2 | 75.41859
ET | 7.871352
HOFmix8 | 93.65584
TEmix8 | 80.25327
EEmix8 | 90.65083
CCRmix8 | 98.33832
CAmix8 | 67.86247
CVmix8 | 73.3019
IPmix8 | 47.86135
HOMOmix8 | 63.68782
LUMOmix8 | 100
MEmix8 | 40.82413
PPAHmix8 | 76.8005
CS | 31.11729
Zeta | 0

## ModelInfo
Support Vector Machines with Polynomial Kernel
52 samples
16 predictors
No pre-processing
Resampling: Cross-Validated (3 fold, repeated 3 times)
Summary of sample sizes: 34, 35, 35, 34, 35, 35, ...
Resampling results across tuning parameters:
degree scale C RMSE Rsquared MAE
1 0.00100000000000000 0.25 0.32754287689228173 0.18104654685415053 0.167590322896525090
1 0.00100000000000000 0.50 0.32715066116331704 0.21235905382115108 0.167595626966764333
1 0.00100000000000000 1.00 0.32591712910111276 0.25697171067035257 0.167217796574526706
1 0.01000000000000000 0.25 0.32356969175731909 0.33890710602922558 0.165794577082403555
1 0.01000000000000000 0.50 0.31997728865004643 0.37390800562471699 0.162027285188798720
1 0.01000000000000000 1.00 0.31630213518100203 0.41633286408176828 0.157357978074575494
1 0.10000000000000001 0.25 0.32160115281875995 0.47541473401810880 0.145817401755094028
1 0.10000000000000001 0.50 0.31589580318248695 0.52553004196905340 0.134889081210190165
1 0.10000000000000001 1.00 0.30936386427467050 0.57593961550355144 0.126012333699139334
2 0.00100000000000000 0.25 0.32708311832909431 0.21704001618374677 0.167572559937773952
2 0.00100000000000000 0.50 0.32578987405811838 0.26484023768415066 0.167177774528519785
2 0.00100000000000000 1.00 0.32401986123652737 0.32777344839509365 0.166161274663912922
2 0.01000000000000000 0.25 0.31423852395454649 0.40796818084073283 0.159878813302435419
2 0.01000000000000000 0.50 0.30811487583501512 0.45125911295176618 0.153994522183499766
2 0.01000000000000000 1.00 0.31361521272536519 0.50279444292846387 0.145495240433463763
2 0.10000000000000001 0.25 0.29848130367014258 0.66569352848619812 0.119924444396296404
2 0.10000000000000001 0.50 0.30070172312349591 0.68095003335628590 0.113794172843202882
2 0.10000000000000001 1.00 0.29140393739234904 0.64835527498526035 0.107139617898485945
3 0.00100000000000000 0.25 0.32623208581973590 0.25450264362766145 0.167319596494614670
3 0.00100000000000000 0.50 0.32472168525710815 0.30535008054531759 0.166657865738380845
3 0.00100000000000000 1.00 0.32210978537860319 0.35397038771638278 0.164746688609438946
3 0.01000000000000000 0.25 0.30139707811022926 0.44568544483782069 0.152486500855009505
3 0.01000000000000000 0.50 0.30456500908032746 0.49068208550640746 0.145189522407542987
3 0.01000000000000000 1.00 0.31031512039885595 0.58484157270867165 0.134198220311546657
3 0.10000000000000001 0.25 0.29700076764135996 0.73436615105500047 0.108464649366986007
3 0.10000000000000001 0.50 0.27895824249730850 0.70934330566374681 0.100783076439018959
3 0.10000000000000001 1.00 0.26389574333137128 0.66501425949900306 0.097652348463277958
RMSE was used to select the optimal model using the smallest value.
The final values used for the model were degree = 3, scale = 0.10000000000000001 and C = 1.