## train
x1 | x2 | ET | pEC50 | HOFmix2 | TEmix2 | EEmix2 | CCRmix2 | CAmix2 | CVmix2 | IPmix2 | HOMOmix2 | LUMOmix2 | MEmix2 | PPAHmix2 | CS | Zeta | Predict.pEC50
0.8604001 | 0.1395999 | 48 | 3.36633 | 75.61463 | 19074.51 | 2090177.1 | 1709906.6 | 32.9149 | 78.16216 | 0.01083232 | 0.01083224 | 0.002778937 | 0.006146065 | 0.0006595252 | 30 | -16.3 | 3.334502
0.9987192 | 0.001280807 | 48 | 3.301587 | 110.8729 | 24594.06 | 2778107.5 | 2279920.8 | 41.27824 | 101.168 | 0.01025071 | 0.01025072 | 0.003254889 | 0.006264521 | 0.0004882818 | 20 | -1.8 | 3.369172
0.9982672 | 0.001732824 | 48 | 3.301783 | 110.7733 | 24574.09 | 2775658.6 | 2277894.6 | 41.24657 | 101.0837 | 0.01025112 | 0.01025113 | 0.003252136 | 0.006262774 | 0.0004888606 | 20 | -1.8 | 3.359338
0.9982963 | 0.001703674 | 72 | 3.301771 | 110.7797 | 24575.37 | 2775816.5 | 2278025.2 | 41.24862 | 101.0892 | 0.0102511 | 0.01025111 | 0.003252313 | 0.006262887 | 0.0004888232 | 20 | -1.8 | 3.34573
0.9598901 | 0.04010994 | 48 | 3.318808 | 97.05044 | 22873.15 | 2570616.7 | 2108523.5 | 39.01821 | 94.98123 | 0.01020876 | 0.01023484 | 0.002946385 | 0.006041022 | 0.0005495926 | 20 | -1.8 | 3.317099
0.9555208 | 0.04447924 | 48 | 3.32079 | 95.57174 | 22683.53 | 2547776.4 | 2089658.2 | 38.76639 | 94.29396 | 0.01020433 | 0.01023324 | 0.002912903 | 0.006016392 | 0.000556681 | 20 | -1.8 | 3.308996
0.9677572 | 0.03224282 | 72 | 3.315264 | 99.74153 | 23216.55 | 2611998.8 | 2142705.1 | 39.47369 | 96.22497 | 0.01021675 | 0.01023772 | 0.003007155 | 0.006085495 | 0.0005369441 | 20 | -1.8 | 3.317749
0.9659557 | 0.03404432 | 48 | 3.316073 | 102.5522 | 23210.88 | 2605018.4 | 2136437.6 | 39.06531 | 95.23216 | 0.01016487 | 0.01016486 | 0.0030216 | 0.006067631 | 0.0005255977 | 20 | -1.8 | 3.252551
0.9780698 | 0.02193021 | 72 | 3.31066 | 105.5737 | 23718.25 | 2668391.2 | 2188961.2 | 39.87714 | 97.40712 | 0.01019495 | 0.01019495 | 0.003106329 | 0.006139074 | 0.0005115646 | 20 | -1.8 | 3.287005
0.9258536 | 0.0741464 | 48 | 3.334488 | 92.79594 | 21741.35 | 2411580.2 | 1975365.2 | 36.64097 | 88.58349 | 0.01052137 | 0.0105214 | 0.002817855 | 0.006057304 | 0.0006123255 | 20 | -1.8 | 3.312322
0.937265 | 0.06273504 | 48 | 3.329168 | 95.51367 | 22177.22 | 2467308.9 | 2021648.4 | 37.34982 | 90.50064 | 0.0104793 | 0.01047933 | 0.002884195 | 0.006089719 | 0.0005920438 | 20 | -1.8 | 3.322425
0.912294 | 0.08770599 | 48 | 3.340895 | 89.61757 | 21229.06 | 2346187.9 | 1921065.8 | 35.80752 | 86.33211 | 0.01057147 | 0.01057151 | 0.002740029 | 0.006018898 | 0.0006368695 | 20 | -1.8 | 3.30171
0.9626908 | 0.03730922 | 72 | 3.317543 | 101.7102 | 23163.93 | 2593768.2 | 2126700.1 | 38.95363 | 94.84607 | 0.01038587 | 0.01038589 | 0.003034785 | 0.006162256 | 0.0005480821 | 20 | -1.8 | 3.334545
0.912294 | 0.08770599 | 72 | 3.340895 | 89.61757 | 21229.06 | 2346187.9 | 1921065.8 | 35.80752 | 86.33211 | 0.01057147 | 0.01057151 | 0.002740029 | 0.006018898 | 0.0006368695 | 20 | -1.8 | 3.287468
0.9682625 | 0.03173749 | 72 | 3.315037 | 103.0941 | 23383.02 | 2621902.3 | 2150076.2 | 39.30959 | 95.81193 | 0.01036545 | 0.01036547 | 0.003068297 | 0.006178209 | 0.000538675 | 20 | -1.8 | 3.341033
0.924392 | 0.07560803 | 72 | 3.335174 | 92.45067 | 21685.84 | 2404488.1 | 1969475.7 | 36.55067 | 88.33941 | 0.01052676 | 0.0105268 | 0.002809413 | 0.006053158 | 0.000614948 | 20 | -1.8 | 3.296863
0.7594937 | 0.2405063 | 48 | 3.119476 | 57.62975 | 15878.33 | 1671428.3 | 1361487.8 | 27.07827 | 62.96507 | 0.01114424 | 0.01114433 | 0.001938362 | 0.005594557 | 0.000946789 | 6 | -11.7 | 3.126268
0.9549072 | 0.04509284 | 48 | 3.321069 | 99.79255 | 22859.59 | 2554719.5 | 2094258.0 | 38.45907 | 93.50498 | 0.01041443 | 0.01041445 | 0.002988278 | 0.006140005 | 0.00056136 | 21 | -9.2 | 3.338124
0.9451575 | 0.05484247 | 48 | 3.325526 | 97.41632 | 22481.21 | 2506225.6 | 2053973.3 | 37.84406 | 91.83862 | 0.01045025 | 0.01045028 | 0.002930531 | 0.00611219 | 0.0005782159 | 21 | -9.2 | 3.32801
0.9438497 | 0.05615032 | 48 | 3.627157 | 97.09974 | 22430.69 | 2499755.8 | 2048599.1 | 37.76193 | 91.61623 | 0.01045506 | 0.01045509 | 0.002922827 | 0.006108464 | 0.000580496 | 50 | -13.4 | 3.617901
0.9148666 | 0.08513342 | 48 | 3.640702 | 90.21632 | 21325.78 | 2358525.3 | 1931309.5 | 35.96491 | 86.75702 | 0.01056195 | 0.01056199 | 0.002754711 | 0.006026175 | 0.0006321758 | 50 | -13.4 | 3.592766
0.8882759 | 0.1117241 | 48 | 3.051452 | 84.12366 | 20336.62 | 2232564.5 | 1826742.4 | 34.35474 | 82.41537 | 0.0106605 | 0.01066055 | 0.002604851 | 0.00595117 | 0.0006815279 | 6 | -11.7 | 3.126209
0.6895075 | 0.3104925 | 48 | 3.161461 | 45.32692 | 13686.55 | 1400483.2 | 1137274.3 | 23.48663 | 53.49116 | 0.01141162 | 0.01141174 | 0.00161739 | 0.005405378 | 0.001109189 | 6 | -11.7 | 3.183519
0.9547813 | 0.04521868 | 48 | 3.321126 | 99.7617 | 22854.68 | 2554090.7 | 2093735.5 | 38.4511 | 93.48338 | 0.01041489 | 0.01041491 | 0.002987529 | 0.006139645 | 0.000561576 | 21 | -9.2 | 3.337988
0.8541114 | 0.1458886 | 48 | 3.369515 | 76.60826 | 19100.19 | 2075800.2 | 1696663.4 | 32.34009 | 77.00068 | 0.01078778 | 0.01078784 | 0.002418458 | 0.005855491 | 0.0007476591 | 21 | -9.2 | 3.271316
0.9467108 | 0.05328923 | 48 | 3.625843 | 97.79297 | 22541.28 | 2513920.2 | 2060365.0 | 37.94171 | 92.10309 | 0.01044454 | 0.01044457 | 0.002939693 | 0.006116617 | 0.0005755138 | 50 | -13.4 | 3.620757
0.9177057 | 0.08229426 | 48 | 3.639357 | 90.87944 | 21432.78 | 2372178.7 | 1942646.3 | 36.139 | 87.22718 | 0.01055146 | 0.0105515 | 0.002770959 | 0.006034211 | 0.000627016 | 50 | -13.4 | 3.594923
0.826087 | 0.173913 | 48 | 3.082974 | 70.70602 | 18114.92 | 1951469.4 | 1593548.6 | 30.73295 | 72.69646 | 0.01089275 | 0.01089282 | 0.00227073 | 0.005777586 | 0.000804191 | 6 | -11.7 | 3.109203
0.8671141 | 0.1328859 | 48 | 3.061924 | 79.42711 | 19566.19 | 2134790.8 | 1745604.1 | 33.09967 | 79.03978 | 0.01073925 | 0.0107393 | 0.002488582 | 0.005891814 | 0.0007221293 | 6 | -11.7 | 3.116851
0.8455497 | 0.1544503 | 48 | 3.072861 | 74.77999 | 18796.42 | 2037409.0 | 1664818.2 | 31.84475 | 75.67258 | 0.0108198 | 0.01081986 | 0.002372832 | 0.005831635 | 0.0007647114 | 6 | -11.7 | 3.111105
0.934877 | 0.06512301 | 48 | 3.330276 | 94.94171 | 22085.65 | 2455594.3 | 2011918.7 | 37.20092 | 90.09775 | 0.0104881 | 0.01048813 | 0.002870249 | 0.006082929 | 0.0005962597 | 21 | -9.2 | 3.318193
0.9241774 | 0.0758226 | 48 | 3.335275 | 92.40003 | 21677.69 | 2403447.9 | 1968611.8 | 36.53742 | 88.303609 | 0.01052755 | 0.01052759 | 0.002808175 | 0.00605255 | 0.0006153334 | 21 | -9.2 | 3.308899
0.9403202 | 0.05967977 | 48 | 3.628784 | 96.24798 | 22294.65 | 2482337.7 | 2034131.2 | 37.54076 | 91.01742 | 0.01046805 | 0.01046808 | 0.002902088 | 0.006098413 | 0.0005866715 | 50 | -13.4 | 3.614471
0.2768966 | 0.7231034 | 48 | 3.557682 | 0.1303267 | 2374.148 | 223146.7 | 179486.8 | 7.115772 | 13.35438 | 0.008225723 | 0.008225973 | 0.0002676057 | 0.002865237 | 0.001381553 | 20 | -9.01 | 3.543646
0.2916419 | 0.7083581 | 48 | 3.308214 | 0.4548689 | 4275.997 | 363610.4 | 289024.6 | 13.92333 | 23.76219 | 0.009526959 | 0.009526955 | 0.0004112093 | 0.003474184 | 0.001494898 | 19.5 | 7.3 | 3.031058
0.5516989 | 0.4483011 | 48 | 3.371949 | 18.46814 | 9805.976 | 988635.8 | 801520.1 | 22.30471 | 45.99601 | 0.009789165 | 0.009789166 | 0.001142701 | 0.004405248 | 0.001060686 | 19.5 | 7.3 | 3.485448
0.7816649 | 0.2183351 | 48 | 3.361619 | 56.26886 | 16581.04 | 1796471.2 | 1467871.9 | 31.35399 | 71.71924 | 0.010024 | 0.010024 | 0.00209438 | 0.00532056 | 0.0007386314 | 19.5 | 7.3 | 3.581494
0.8151601 | 0.1848399 | 48 | 3.389597 | 63.48742 | 17715.46 | 1934113.8 | 1581620.1 | 32.80028 | 75.94062 | 0.01005843 | 0.01005844 | 0.002256865 | 0.00546108 | 0.0006965719 | 19.5 | 7.3 | 3.571539
0.845196 | 0.154804 | 48 | 3.432207 | 70.33085 | 18764.64 | 2061861.9 | 1687230.6 | 34.12495 | 79.82869 | 0.01008936 | 0.01008937 | 0.002407732 | 0.005588647 | 0.0006599044 | 19.5 | 7.3 | 3.557434
0.8848344 | 0.1151656 | 48 | 3.499347 | 79.89814 | 20195.43 | 2236703.3 | 1831828.4 | 35.91324 | 85.10833 | 0.01013025 | 0.01013026 | 0.002614301 | 0.005759249 | 0.000613032 | 19.5 | 7.3 | 3.531326
0.9956719 | 0.004328097 | 48 | 3.478815 | 109.8875 | 24475.23 | 2763358.7 | 2267703.8 | 41.15608 | 100.7686 | 0.01024503 | 0.01024504 | 0.003237029 | 0.006249906 | 0.0004911299 | 19.5 | 7.3 | 3.413068
1.91314e-15 | 1 | 48 | 3.279113 | 8.961504 | 765.4958 | 28873.79 | 20236.57 | 6.29759025 | 7.23394816 | 0.008718889 | 0.0087179569 | 1.86624e-05 | 0.002385834025 | 0.001982475625 | 19.5 | 7.3 | 3.408166
0.2598783 | 0.7401217 | 48 | 3.277313 | 0.2748806 | 3755.199 | 312996.5 | 248184.5 | 12.45257 | 21.23027 | 0.009104771 | 0.009104068 | 0.0003254984 | 0.003218112 | 0.001496671 | 19.5 | 7.3 | 3.274389
0.597892 | 0.402108 | 48 | 3.300454 | 26.00844 | 11024.5 | 1136607.8 | 923752.6 | 23.56726 | 50.44327 | 0.009619174 | 0.009618786 | 0.001287999 | 0.004486596 | 0.0009667967 | 19.5 | 7.3 | 3.24066
0.6382666 | 0.3617334 | 48 | 3.371231 | 31.88162 | 12148.36 | 1269309.9 | 1033103.4 | 25.1299 | 54.76484 | 0.009681563 | 0.009681214 | 0.001445557 | 0.00465217 | 0.0009112151 | 19.5 | 7.3 | 3.247234
0.9373042 | 0.06269581 | 48 | 3.388992 | 93.98008 | 22170.15 | 2480219.8 | 2033404.5 | 38.26521 | 92.30163 | 0.01014993 | 0.01014987 | 0.00289548 | 0.005971908 | 0.0005507687 | 19.5 | 7.3 | 3.366377
0.9308862 | 0.06911382 | 48 | 3.445797 | 92.30318 | 21923.64 | 2450011.5 | 2008413.0 | 37.95441 | 91.3937 | 0.01013976 | 0.0101397 | 0.002859125 | 0.005941856 | 0.0005575569 | 19.5 | 7.3 | 3.362516
0.9455185 | 0.05448145 | 48 | 3.471701 | 96.14835 | 22487.66 | 2519153.3 | 2065616.3 | 38.66486 | 93.47022 | 0.01016295 | 0.0101629 | 0.002942344 | 0.006010483 | 0.0005421412 | 19.5 | 7.3 | 3.371402
0.9892476813 | 0.01075232 | 48 | 3.466754 | 108.1074 | 24215.93 | 2731518.9 | 2241356.5 | 40.82732 | 99.81494 | 0.01023241 | 0.01023241 | 0.00319816 | 0.006217926 | 0.0004973592 | 19.5 | 7.3 | 3.399726
0.83 | 0.17 | 48 | 1.212188 | 76.81219 | 17703.45 | 1939045.2 | 1586193.5 | 30.30122 | 72.15692 | 0.01040661 | 0.01040675 | 0.00230836 | 0.005629418 | 0.000728139 | 100 | -7.12 | 1.301821
0.06234472 | 0.9376553 | 24 | 4.2052 | 31.63671 | 492.7248 | 18732.17 | 13148.77 | 4.405754 | 6.198237 | 0.009317835 | 0.009908778 | 8.568496e-05 | 0.002037901 | 0.002959331 | 20 | -9.01 | 4.179249
0.1008794 | 0.8991206 | 48 | 3.996198 | 24.6037 | 769.3738 | 39930.09 | 29614.13 | 5.184973 | 7.846494 | 0.00935525 | 0.009922668 | 4.262454e-05 | 0.002166151 | 0.002816496 | 20 | -9.01 | 4.023854

## test
x1 | x2 | ET | pEC50 | HOFmix2 | TEmix2 | EEmix2 | CCRmix2 | CAmix2 | CVmix2 | IPmix2 | HOMOmix2 | LUMOmix2 | MEmix2 | PPAHmix2 | CS | Zeta | Predict.pEC50
0.9988943 | 0.001105723 | 72 | 3.30151 | 110.9115 | 24601.79 | 2779056.4 | 2280705.9 | 41.29052 | 101.2006 | 0.01025055 | 0.01025056 | 0.003255955 | 0.006265198 | 0.0004880577 | 20 | -1.8 | 3.358742
0.9566094 | 0.04339064 | 72 | 3.320295 | 95.93909 | 22730.7 | 2553457.4 | 2094350.5 | 38.82905 | 94.46495 | 0.01020543 | 0.01023364 | 0.002921227 | 0.006022524 | 0.0005549107 | 20 | -1.8 | 3.296761
0.9743252 | 0.02567476 | 48 | 3.312326 | 104.6351 | 23560.83 | 2648721.0 | 2172657.7 | 39.62531 | 96.7322 | 0.01018565 | 0.01018564 | 0.003080013 | 0.006116946 | 0.0005158821 | 20 | -1.8 | 3.285872
0.9808474 | 0.01915259 | 72 | 3.309429 | 106.2727 | 23835.35 | 2683029.2 | 2201094.1 | 40.06446 | 97.90927 | 0.01020186 | 0.01020185 | 0.003125921 | 0.006155514 | 0.0005083738 | 20 | -1.8 | 3.298597
0.912294 | 0.08770599 | 48 | 3.340895 | 89.61757 | 21229.06 | 2346187.9 | 1921065.8 | 35.80752 | 86.33211 | 0.01057147 | 0.01057151 | 0.002740029 | 0.006018898 | 0.0006368695 | 20 | -1.8 | 3.30171
0.8512874 | 0.1487126 | 48 | 3.069924 | 76.00279 | 18999.73 | 2063097.7 | 1686126.3 | 32.17628 | 76.56134 | 0.01079834 | 0.0107984 | 0.002403361 | 0.005847617 | 0.0007532623 | 6 | -11.7 | 3.11226
0.778659 | 0.221341 | 48 | 3.108653 | 61.25615 | 16506.91 | 1749801.4 | 1426403.5 | 28.10637 | 65.69409 | 0.01107157 | 0.01107165 | 0.002031322 | 0.00564693 | 0.0009045577 | 6 | -11.7 | 3.117617
0.9612817 | 0.03871829 | 48 | 3.318179 | 101.3617 | 23108.69 | 2586677.3 | 2120808.6 | 38.86386 | 94.60259 | 0.01039104 | 0.01039106 | 0.00302634 | 0.006158225 | 0.000550474 | 21 | -9.2 | 3.345159
0.923669 | 0.07633098 | 48 | 3.636544 | 92.28013 | 21658.4 | 2400984.1 | 1966565.9 | 36.50605 | 88.21881 | 0.01052943 | 0.01052947 | 0.002805243 | 0.006051108 | 0.0006162472 | 50 | -13.4 | 3.599669
0.8 | 0.2 | 48 | 3.09691 | 65.42443 | 17221.22 | 1839184.5 | 1500467.6 | 29.27373 | 68.80105 | 0.01099093 | 0.01099101 | 0.002137397824 | 0.005705536225 | 0.000858665809 | 6 | -11.7 | 3.111541
0.9206576 | 0.07934239 | 48 | 3.336932 | 91.57145 | 21544.32 | 2386415.9 | 1954468.4 | 36.32046 | 87.71734 | 0.01054055 | 0.01054059 | 0.002787903 | 0.006042572 | 0.0006216737 | 21 | -9.2 | 3.306048
0.9380918 | 0.06190823 | 48 | 3.629815 | 95.71211 | 22208.96 | 2471371.5 | 2025022.7 | 37.40144 | 90.64034 | 0.01047625 | 0.01047629 | 0.002889032 | 0.006092071 | 0.0005905875 | 50 | -13.4 | 3.612358
0.949302 | 0.05069802 | 48 | 3.323626 | 98.42293 | 22641.67 | 2526783.0 | 2071050.0 | 38.10489 | 92.54514 | 0.01043502 | 0.01043504 | 0.0029550096 | 0.006124006 | 0.0005710202 | 21 | -9.2 | 3.332214
0.9503494 | 0.04965061 | 48 | 3.624177 | 98.67814 | 22682.31 | 2531991.7 | 2075377.0 | 38.17095 | 92.72412 | 0.01043117 | 0.01043119 | 0.002961212 | 0.006126994 | 0.0005692088 | 50 | -13.4 | 3.624487
0.9475614 | 0.05243858 | 48 | 3.625453 | 97.99955 | 22574.21 | 2518139.2 | 2063869.7 | 37.99524 | 92.24809 | 0.01044141 | 0.01044144 | 0.002944717 | 0.006119042 | 0.0005740367 | 50 | -13.4 | 3.621619
0.185023 | 0.814977 | 24 | 3.732774 | 0.8698586 | 1222.744 | 102635.7 | 81453.31 | 4.792923 | 8.061153 | 0.00798451 | 0.007984787 | 0.0001249868 | 0.002526941 | 0.001527946 | 20 | -9.01 | 4.595146
0.417148 | 0.582852 | 48 | 3.33184 | 5.870651 | 6662.348 | 627021 | 504417.2 | 17.72285 | 33.58401 | 0.009653058 | 0.009653056 | 0.0007185544 | 0.00390974 | 0.001276065 | 19.5 | 7.3 | 3.296172
0.4356942 | 0.5643058 | 48 | 3.357964 | 7.189487 | 7059.672 | 671994.3 | 541299.7 | 18.32314 | 35.17912 | 0.009671762 | 0.009671761 | 0.0007711982 | 0.003976284 | 0.001245196 | 19.5 | 7.3 | 3.328099
0.3473797 | 0.6526203 | 48 | 3.361431 | 2.919866 | 5270.312 | 476954.5 | 381951.2 | 14.9926 | 27.59859 | 0.009236578 | 0.009235955 | 0.0005135502 | 0.003526312 | 0.00134844 | 19.5 | 7.3 | 3.250443
0.5098756 | 0.4901244 | 48 | 3.288675 | 15.27562 | 8763.539 | 872707.4 | 706565.2 | 20.33455 | 41.63781 | 0.009483866 | 0.009483394 | 0.0009760271 | 0.004136043 | 0.001093668 | 19.5 | 7.3 | 3.23417
0.7870928 | 0.2129072 | 48 | 3.249247 | 58.69063 | 16762.07 | 1821732.7 | 1489003.6 | 31.32321 | 72.22856 | 0.009913278 | 0.009913074 | 0.002104837 | 0.005288411 | 0.0007205445 | 19.5 | 7.3 | 3.291013
0.7876751 | 0.2123249 | 48 | 3.35807 | 58.81147 | 16781.58 | 1824089.6 | 1490950.6 | 31.34878 | 72.30162 | 0.00991419 | 0.009913986 | 0.002107659 | 0.00529098 | 0.0007198424 | 19.5 | 7.3 | 3.291245
0.8681509 | 0.1318491 | 48 | 3.36158 | 76.70663 | 19586.65 | 2164475.9 | 1772262.5 | 34.98306 | 82.75519 | 0.01004063 | 0.01004051 | 0.002515862 | 0.005652086 | 0.0006261 | 19.5 | 7.3 | 3.327791
0.9960752 | 0.003924772 | 48 | 3.478473 | 110.0378 | 24491.55 | 2765451.7 | 2269442.7 | 41.17026 | 100.8244 | 0.01024328 | 0.01024328 | 0.003239064 | 0.006250633 | 0.0004905414 | 19.5 | 7.3 | 3.404388

## Performance
Seed | R2_test | R2_CV | R2_train | RMSE_test | RMSE_CV | RMSE_train | MAE_test | MAE_CV | MAE_train
4410 | 0.6681034 | 0.6537655 | 0.9537402 | 0.1809329 | 0.121944 | 0.07712708 | 0.06908159 | 0.0589099 | 0.05357126

## Desc_Importance
Descriptor | Value
x1 | 16.92855
ET | 0
HOFmix2 | 100
TEmix2 | 40.93838
EEmix2 | 45.65309
CCRmix2 | 45.41172
CAmix2 | 4.475971
CVmix2 | 11.89558
IPmix2 | 31.80876
HOMOmix2 | 17.42221
LUMOmix2 | 98.32322
MEmix2 | 99.08341
CS | 64.78257
Zeta | 0.4612891

## ModelInfo
Linear Regression
52 samples
16 predictors
No pre-processing
Resampling: Cross-Validated (3 fold, repeated 3 times)
Summary of sample sizes: 36, 34, 34, 35, 33, 36, ...
Resampling results:
RMSE Rsquared MAE
4.7889144485553743 0.26417971922970418 1.8716936529079371
Tuning parameter 'intercept' was held constant at a value of TRUE