## train
x1 | x2 | ET | pEC50 | HOFmix9 | TEmix9 | EEmix9 | CCRmix9 | CAmix9 | CVmix9 | IPmix9 | HOMOmix9 | LUMOmix9 | MEmix9 | PPAHmix9 | CS | Zeta | Predict.pEC50
0.8604001 | 0.1395999 | 48 | 3.36633 | 1.845719 | 20.20835 | 119.0333 | 94.35864 | 1.060498 | 1.237056 | 0.0384492 | 0.03844874 | 0.01324501 | 0.02645154 | 0.01127759 | 30 | -16.3 | 3.36633
0.9982672 | 0.001732824 | 48 | 3.301783 | 0.03812612 | 2.092166 | 11.17382 | 8.423729 | 0.1043125 | 0.1181965 | 0.004304185 | 0.004304265 | 0.0006078977 | 0.002738797 | 0.001395388 | 20 | -1.8 | 3.214718
0.9988943 | 0.001105723 | 72 | 3.30151 | 0.03046527 | 1.671777 | 8.928611 | 6.73111 | 0.0833525 | 0.09444675 | 0.003439325 | 0.003439389 | 0.00048575 | 0.002188478 | 0.001115006 | 20 | -1.8 | 3.190908
0.9982963 | 0.001703674 | 72 | 3.301771 | 0.03780463 | 2.074524 | 11.0796 | 8.352697 | 0.1034329 | 0.1171998 | 0.004267891 | 0.00426797 | 0.0006027717 | 0.002715703 | 0.001383621 | 20 | -1.8 | 3.125424
0.9598901 | 0.04010994 | 48 | 3.318808 | 1.649092 | 8.944167 | 47.42461 | 35.59744 | 0.6696536 | 0.8774038 | 0.01936581 | 0.01968664 | 0.00548296 | 0.01143331 | 0.00693036 | 20 | -1.8 | 3.556975
0.9555208 | 0.04447924 | 48 | 3.32079 | 1.732635 | 9.397274 | 49.82712 | 37.40079 | 0.703578 | 0.9218526 | 0.02034687 | 0.02068395 | 0.005760724 | 0.01201251 | 0.007281449 | 20 | -1.8 | 3.557465
0.9566094 | 0.04339064 | 72 | 3.320295 | 1.712275 | 9.286852 | 49.24163 | 36.96132 | 0.6953106 | 0.9110205 | 0.02010779 | 0.02044091 | 0.005693033 | 0.01187136 | 0.007195888 | 20 | -1.8 | 3.465179
0.9677572 | 0.03224282 | 72 | 3.315264 | 1.484595 | 8.051983 | 42.69399 | 32.04659 | 0.6028554 | 0.7898824 | 0.01743406 | 0.01772289 | 0.004936033 | 0.01029283 | 0.006239054 | 20 | -1.8 | 3.463972
0.9743252 | 0.02567476 | 48 | 3.312326 | 0.6661802 | 8.928064 | 49.20087 | 37.75492 | 0.4203702 | 0.4822214 | 0.01500766 | 0.0150074 | 0.00294263 | 0.009059342 | 0.005119551 | 20 | -1.8 | 3.342969
0.9659557 | 0.03404432 | 48 | 3.316073 | 0.7638138 | 10.23654 | 56.41161 | 43.28817 | 0.4819785 | 0.5528944 | 0.01720714 | 0.01720684 | 0.003373893 | 0.01038705 | 0.005869859 | 20 | -1.8 | 3.312657
0.9808474 | 0.01915259 | 72 | 3.309429 | 0.5772993 | 7.736893 | 42.63655 | 32.71771 | 0.364285 | 0.417884 | 0.01300536 | 0.01300513 | 0.002550028 | 0.007850656 | 0.004436507 | 20 | -1.8 | 3.278587
0.9258536 | 0.0741464 | 48 | 3.334488 | 1.118783 | 17.41136 | 109.9055 | 89.57483 | 0.7649903 | 0.9080649 | 0.02878603 | 0.02878625 | 0.003241736 | 0.0182024 | 0.009394206 | 20 | -1.8 | 3.272393
0.912294 | 0.08770599 | 48 | 3.340895 | 1.207847 | 18.79744 | 118.6548 | 96.70565 | 0.8258892 | 0.9803536 | 0.03107761 | 0.03107784 | 0.003499803 | 0.01965144 | 0.01014205 | 20 | -1.8 | 3.251184
0.937265 | 0.06273504 | 48 | 3.329168 | 1.035419 | 16.11398 | 101.7161 | 82.9003 | 0.7079882 | 0.8404018 | 0.02664108 | 0.02664128 | 0.003000183 | 0.01684607 | 0.008694211 | 20 | -1.8 | 3.292462
0.912294 | 0.08770599 | 72 | 3.340895 | 1.207847 | 18.79744 | 118.6548 | 96.70565 | 0.8258892 | 0.9803536 | 0.03107761 | 0.03107784 | 0.003499803 | 0.01965144 | 0.01014205 | 20 | -1.8 | 3.159022
0.924392 | 0.07560803 | 72 | 3.335174 | 1.128864 | 17.56826 | 110.8959 | 90.38198 | 0.7718836 | 0.9162474 | 0.02904542 | 0.02904564 | 0.003270947 | 0.01836642 | 0.009478857 | 20 | -1.8 | 3.177818
0.8512874 | 0.1487126 | 48 | 3.069924 | 1.519294 | 23.64441 | 149.2503 | 121.6415 | 1.038847 | 1.233141 | 0.03909107 | 0.03909136 | 0.004402237 | 0.02471863 | 0.01275721 | 6 | -11.7 | 3.148202
0.778659 | 0.221341 | 48 | 3.108653 | 1.772696 | 27.58806 | 174.1438 | 141.9301 | 1.212116 | 1.438816 | 0.04561107 | 0.0456114 | 0.005136486 | 0.02884145 | 0.01488499 | 6 | -11.7 | 3.093632
0.7594937 | 0.2405063 | 48 | 3.119476 | 1.824967 | 28.40154 | 179.2787 | 146.1151 | 1.247858 | 1.481242 | 0.04695598 | 0.04695633 | 0.005287944 | 0.02969188 | 0.0153239 | 6 | -11.7 | 3.083085
0.9549072 | 0.04509284 | 48 | 3.321069 | 0.886062 | 13.78958 | 87.04376 | 70.94212 | 0.6058626 | 0.7191758 | 0.02279817 | 0.02279834 | 0.002567414 | 0.01441607 | 0.007440091 | 21 | -9.2 | 3.40529
0.923669 | 0.07633098 | 48 | 3.636544 | 1.133805 | 17.64514 | 111.3812 | 90.77754 | 0.7752618 | 0.9202574 | 0.02917254 | 0.02917276 | 0.003285263 | 0.0184468 | 0.009520341 | 50 | -13.4 | 3.635707
0.9148666 | 0.08513342 | 48 | 3.640702 | 1.191677 | 18.5458 | 117.0664 | 95.41106 | 0.8148331 | 0.9672297 | 0.03066158 | 0.03066181 | 0.003452951 | 0.01938837 | 0.01000628 | 50 | -13.4 | 3.621925
0.8882759 | 0.1117241 | 48 | 3.051452 | 1.34517 | 20.93457 | 132.145 | 107.7004 | 0.9197868 | 1.091813 | 0.03461091 | 0.03461117 | 0.003897705 | 0.02188567 | 0.01129513 | 6 | -11.7 | 3.18789
0.9206576 | 0.07934239 | 48 | 3.336932 | 1.154068 | 17.9605 | 113.3718 | 92.3999 | 0.7891171 | 0.9367041 | 0.02969391 | 0.02969413 | 0.003343976 | 0.01877648 | 0.009690487 | 21 | -9.2 | 3.340357
0.8541114 | 0.1458886 | 48 | 3.369515 | 1.507293 | 23.45765 | 148.0714 | 120.6807 | 1.030642 | 1.2234 | 0.0387823 | 0.03878259 | 0.004367465 | 0.02452338 | 0.01265645 | 21 | -9.2 | 3.258407
0.9380918 | 0.06190823 | 48 | 3.629815 | 1.029027 | 16.0145 | 101.0881 | 82.38851 | 0.7036175 | 0.8352136 | 0.02647662 | 0.02647681 | 0.002981662 | 0.01674207 | 0.008640537 | 50 | -13.4 | 3.660918
0.826087 | 0.173913 | 48 | 3.082974 | 1.618485 | 25.18811 | 158.9946 | 129.5832 | 1.106671 | 1.31365 | 0.04164325 | 0.04164356 | 0.00468965 | 0.02633246 | 0.01359011 | 6 | -11.7 | 3.126294
0.8671141 | 0.1328859 | 48 | 3.061924 | 1.449464 | 22.55767 | 142.3905 | 116.0506 | 0.9910997 | 1.176463 | 0.03729436 | 0.03729464 | 0.004199901 | 0.02358251 | 0.01217087 | 6 | -11.7 | 3.16395
0.8455497 | 0.1544503 | 48 | 3.072861 | 1.543099 | 24.01488 | 151.5888 | 123.5474 | 1.055124 | 1.252462 | 0.03970357 | 0.03970386 | 0.004471213 | 0.02510593 | 0.0129571 | 6 | -11.7 | 3.142892
0.934877 | 0.06512301 | 48 | 3.330276 | 1.053596 | 16.39687 | 103.5018 | 84.35567 | 0.7204174 | 0.8551557 | 0.02710879 | 0.02710899 | 0.003052854 | 0.01714182 | 0.008846844 | 21 | -9.2 | 3.364465
0.949302 | 0.05069802 | 48 | 3.323626 | 0.9367581 | 14.57855 | 92.02397 | 75.00107 | 0.640527 | 0.7603234 | 0.02410257 | 0.02410275 | 0.002714308 | 0.01524088 | 0.007865776 | 21 | -9.2 | 3.392859
0.9503494 | 0.04965061 | 48 | 3.624177 | 0.9275422 | 14.43512 | 91.11864 | 74.26321 | 0.6342255 | 0.7528434 | 0.02386545 | 0.02386562 | 0.002687605 | 0.01509094 | 0.007788392 | 50 | -13.4 | 3.685627
0.185023 | 0.814977 | 24 | 3.732774 | 2.37162 | 13.11181 | 59.82938 | 39.84136 | 1.090473 | 1.348523 | 0.03637191 | 0.03637232 | 0.002541618 | 0.0228433 | 0.0119535 | 20 | -9.01 | 3.708384
0.2768966 | 0.7231034 | 48 | 3.557682 | 2.732867 | 15.10902 | 68.94264 | 45.91003 | 1.256574 | 1.553931 | 0.04191211 | 0.04191258 | 0.00292876 | 0.02632281 | 0.01377427 | 20 | -9.01 | 3.578848
0.417148 | 0.582852 | 48 | 3.33184 | 2.947253 | 32.50143 | 258.0994 | 224.0008 | 2.023988 | 2.588019 | 0.04863899 | 0.04863899 | 0.008424202 | 0.03121405 | 0.01562186 | 19.5 | 7.3 | 3.406288
0.4356942 | 0.5643058 | 48 | 3.357964 | 2.963748 | 32.68334 | 259.544 | 225.2545 | 2.035316 | 2.602504 | 0.04891122 | 0.04891122 | 0.008471351 | 0.03138875 | 0.01570929 | 19.5 | 7.3 | 3.402247
0.5516989 | 0.4483011 | 48 | 3.371949 | 2.972549 | 32.7804 | 260.3148 | 225.9235 | 2.041361 | 2.610232 | 0.04905647 | 0.04905647 | 0.008496509 | 0.03148197 | 0.01575594 | 19.5 | 7.3 | 3.382096
0.8151601 | 0.1848399 | 48 | 3.389597 | 2.320131 | 25.58572 | 203.1806 | 176.3375 | 1.59332 | 2.037335 | 0.0382895 | 0.0382895 | 0.006631685 | 0.02457227 | 0.01229781 | 19.5 | 7.3 | 3.372852
0.845196 | 0.154804 | 48 | 3.432207 | 2.162036 | 23.84229 | 189.3357 | 164.3218 | 1.484751 | 1.89851 | 0.03568043 | 0.03568043 | 0.006179798 | 0.0228979 | 0.01145983 | 19.5 | 7.3 | 3.376345
0.8848344 | 0.1151656 | 48 | 3.499347 | 1.908032 | 21.04121 | 167.0918 | 145.0166 | 1.310316 | 1.675466 | 0.03148856 | 0.03148856 | 0.005453772 | 0.02020777 | 0.01011349 | 19.5 | 7.3 | 3.383419
1.91314e-15 | 1 | 48 | 3.279113 | 2.45726e-07 | 2.882812e-06 | 2.329205e-05 | 2.028434e-05 | 1.757249e-07 | 2.276324e-07 | 4.252699e-09 | 4.252586e-09 | 6.870832e-10 | 2.72014e-09 | 1.370813e-09 | 19.5 | 7.3 | 3.637108
0.2598783 | 0.7401217 | 48 | 3.277313 | 2.46385 | 28.90544 | 233.5452 | 203.3874 | 1.761962 | 2.282429 | 0.04264104 | 0.04263991 | 0.006889259 | 0.02727435 | 0.01374489 | 19.5 | 7.3 | 3.397161
0.5098756 | 0.4901244 | 48 | 3.288675 | 2.808426 | 32.94794 | 266.2071 | 231.8317 | 2.008377 | 2.601633 | 0.0486045 | 0.04860322 | 0.007852741 | 0.03108874 | 0.01566715 | 19.5 | 7.3 | 3.327372
0.7876751 | 0.2123249 | 48 | 3.35807 | 2.29748 | 26.95361 | 217.7751 | 189.6538 | 1.642986 | 2.128309 | 0.03976173 | 0.03976068 | 0.006424066 | 0.02543266 | 0.01281677 | 19.5 | 7.3 | 3.320881
0.8681509 | 0.1318491 | 48 | 3.36158 | 1.900702 | 22.29868 | 180.165 | 156.9003 | 1.35924 | 1.760747 | 0.03289481 | 0.03289394 | 0.005314619 | 0.0210404 | 0.0106033 | 19.5 | 7.3 | 3.338777
0.9308862 | 0.06911382 | 48 | 3.445797 | 1.424979 | 16.71759 | 135.0719 | 117.63 | 1.019039 | 1.320053 | 0.02466164 | 0.02466099 | 0.003984435 | 0.01577424 | 0.00794942 | 19.5 | 7.3 | 3.365958
0.9455185 | 0.05448145 | 48 | 3.471701 | 1.275079 | 14.95899 | 120.8631 | 105.256 | 0.9118413 | 1.181191 | 0.02206737 | 0.02206679 | 0.003565294 | 0.01411488 | 0.007113185 | 19.5 | 7.3 | 3.375393
0.9892476813 | 0.01075232 | 48 | 3.466754 | 0.5794038 | 6.797458 | 54.92093 | 47.82897 | 0.4143463 | 0.5367404 | 0.01002755 | 0.01002728 | 0.001620092 | 0.006413888 | 0.003232275 | 19.5 | 7.3 | 3.423283
0.9960752 | 0.003924772 | 48 | 3.478473 | 0.3512619 | 4.12094 | 33.29566 | 28.99618 | 0.2511962 | 0.3253974 | 0.006079173 | 0.006079012 | 0.0009821759 | 0.003888401 | 0.001959557 | 19.5 | 7.3 | 3.440262
0.83 | 0.17 | 48 | 1.212188 | 0.3443385 | 18.89552 | 100.917 | 76.07944 | 0.9421048 | 1.067499 | 0.03887352 | 0.03887424 | 0.005490266 | 0.02473562 | 0.01260253 | 100 | -7.12 | 1.250974
0.06234472 | 0.9376553 | 24 | 4.2052 | 2.032028 | 11.02109 | 58.43708 | 43.86352 | 0.8251539 | 1.081146 | 0.02386274 | 0.02425807 | 0.006756158 | 0.01408823 | 0.008539658 | 20 | -9.01 | 3.866163
0.1008794 | 0.8991206 | 48 | 3.996198 | 2.531154 | 13.72819 | 72.79093 | 54.63768 | 1.027836 | 1.346707 | 0.02972413 | 0.03021656 | 0.008415668 | 0.01754872 | 0.01063725 | 20 | -9.01 | 3.765967

## test
x1 | x2 | ET | pEC50 | HOFmix9 | TEmix9 | EEmix9 | CCRmix9 | CAmix9 | CVmix9 | IPmix9 | HOMOmix9 | LUMOmix9 | MEmix9 | PPAHmix9 | CS | Zeta | Predict.pEC50
0.9987192 | 0.001280807 | 48 | 3.301587 | 0.03278579 | 1.799115 | 9.608698 | 7.243815 | 0.08970141 | 0.1016407 | 0.003701296 | 0.003701365 | 0.0005227493 | 0.002355173 | 0.001199935 | 20 | -1.8 | 3.262363
0.9780698 | 0.02193021 | 72 | 3.31066 | 0.6168689 | 8.267199 | 45.55897 | 34.96026 | 0.389254 | 0.4465269 | 0.01389678 | 0.01389654 | 0.002724813 | 0.008388759 | 0.004740597 | 20 | -1.8 | 3.266198
0.912294 | 0.08770599 | 48 | 3.340895 | 1.207847 | 18.79744 | 118.6548 | 96.70565 | 0.8258892 | 0.9803536 | 0.03107761 | 0.03107784 | 0.003499803 | 0.01965144 | 0.01014205 | 20 | -1.8 | 3.251184
0.9626908 | 0.03730922 | 72 | 3.317543 | 0.8092473 | 12.59413 | 79.49774 | 64.79199 | 0.5533389 | 0.6568288 | 0.02082174 | 0.0208219 | 0.002344839 | 0.0131663 | 0.006795093 | 20 | -1.8 | 3.255687
0.9682625 | 0.03173749 | 72 | 3.315037 | 0.7485359 | 11.64929 | 73.53366 | 59.93116 | 0.5118263 | 0.6075522 | 0.01925965 | 0.0192598 | 0.002168924 | 0.01217854 | 0.006285311 | 20 | -1.8 | 3.270767
0.9612817 | 0.03871829 | 48 | 3.318179 | 0.8237837 | 12.82035 | 80.92575 | 65.95584 | 0.5632785 | 0.6686273 | 0.02119576 | 0.02119592 | 0.002386959 | 0.01340281 | 0.006917152 | 21 | -9.2 | 3.420647
0.9451575 | 0.05484247 | 48 | 3.325526 | 0.9721659 | 15.12959 | 95.50232 | 77.83598 | 0.6647378 | 0.7890624 | 0.0250136 | 0.02501379 | 0.002816904 | 0.01581696 | 0.008163089 | 21 | -9.2 | 3.384216
0.9438497 | 0.05615032 | 48 | 3.627157 | 0.9830085 | 15.29833 | 96.56746 | 78.70409 | 0.6721517 | 0.7978628 | 0.02529258 | 0.02529277 | 0.002848322 | 0.01599337 | 0.008254132 | 50 | -13.4 | 3.672088
0.8 | 0.2 | 48 | 3.09691 | 1.708007 | 26.58132 | 167.7889 | 136.7508 | 1.167884 | 1.386311 | 0.04394663 | 0.04394696 | 0.004949046 | 0.02778897 | 0.01434181 | 6 | -11.7 | 3.107088
0.6895075 | 0.3104925 | 48 | 3.161461 | 1.975717 | 30.74763 | 194.0879 | 158.1848 | 1.350936 | 1.603599 | 0.05083475 | 0.05083513 | 0.00572475 | 0.03214456 | 0.01658972 | 6 | -11.7 | 3.055163
0.9547813 | 0.04521868 | 48 | 3.321126 | 0.8872391 | 13.8079 | 87.15939 | 71.03636 | 0.6066674 | 0.7201312 | 0.02282845 | 0.02282862 | 0.002570824 | 0.01443522 | 0.007449975 | 21 | -9.2 | 3.405
0.9467108 | 0.05328923 | 48 | 3.625843 | 0.9590873 | 14.92605 | 94.21752 | 76.78885 | 0.6557951 | 0.7784471 | 0.02467709 | 0.02467728 | 0.002779009 | 0.01560417 | 0.00805327 | 50 | -13.4 | 3.677917
0.9177057 | 0.08229426 | 48 | 3.639357 | 1.173455 | 18.2622 | 115.2762 | 93.95206 | 0.8023729 | 0.9524391 | 0.03019271 | 0.03019294 | 0.003400149 | 0.01909189 | 0.00985327 | 50 | -13.4 | 3.626253
0.9241774 | 0.0758226 | 48 | 3.335275 | 1.130334 | 17.59113 | 111.0402 | 90.49963 | 0.7728884 | 0.9174401 | 0.02908323 | 0.02908345 | 0.003275205 | 0.01839033 | 0.009491195 | 21 | -9.2 | 3.346025
0.9403202 | 0.05967977 | 48 | 3.628784 | 1.011536 | 15.7423 | 99.36988 | 80.98811 | 0.6916577 | 0.821017 | 0.02602658 | 0.02602677 | 0.002930981 | 0.0164575 | 0.008493669 | 50 | -13.4 | 3.665157
0.9475614 | 0.05243858 | 48 | 3.625453 | 0.9518289 | 14.81309 | 93.50448 | 76.20771 | 0.650832 | 0.7725558 | 0.02449034 | 0.02449052 | 0.002757977 | 0.01548608 | 0.007992323 | 50 | -13.4 | 3.679689
0.2916419 | 0.7083581 | 48 | 3.308214 | 2.716718 | 29.95916 | 237.9109 | 206.4794 | 1.865671 | 2.385583 | 0.04483444 | 0.04483444 | 0.007765259 | 0.02877248 | 0.01439991 | 19.5 | 7.3 | 3.440093
0.7816649 | 0.2183351 | 48 | 3.361619 | 2.469251 | 27.23017 | 216.2394 | 187.6711 | 1.695727 | 2.168279 | 0.04075045 | 0.04075045 | 0.007057918 | 0.02615158 | 0.01308822 | 19.5 | 7.3 | 3.370433
0.9956719 | 0.004328097 | 48 | 3.478815 | 0.3923736 | 4.32698 | 34.36129 | 29.82167 | 0.2694575 | 0.344548 | 0.006475405 | 0.006475405 | 0.001121531 | 0.004155588 | 0.002079769 | 19.5 | 7.3 | 3.446944
0.3473797 | 0.6526203 | 48 | 3.361431 | 2.674917 | 31.38163 | 253.5519 | 220.8106 | 1.9129 | 2.477954 | 0.0462939 | 0.04629267 | 0.00747943 | 0.02961081 | 0.01492235 | 19.5 | 7.3 | 3.365543
0.597892 | 0.402108 | 48 | 3.300454 | 2.754612 | 32.3166 | 261.1061 | 227.3894 | 1.969893 | 2.551781 | 0.04767316 | 0.0476719 | 0.007702269 | 0.03049303 | 0.01536694 | 19.5 | 7.3 | 3.316724
0.6382666 | 0.3617334 | 48 | 3.371231 | 2.699436 | 31.66929 | 255.8761 | 222.8347 | 1.930435 | 2.500668 | 0.04671825 | 0.04671702 | 0.00754799 | 0.02988224 | 0.01505914 | 19.5 | 7.3 | 3.314263
0.7870928 | 0.2129072 | 48 | 3.249247 | 2.299778 | 26.98057 | 217.9929 | 189.8434 | 1.644629 | 2.130438 | 0.03980149 | 0.03980044 | 0.006430491 | 0.0254581 | 0.01282959 | 19.5 | 7.3 | 3.320797
0.9373042 | 0.06269581 | 48 | 3.388992 | 1.361875 | 15.97727 | 129.0904 | 112.4209 | 0.9739113 | 1.261596 | 0.02356952 | 0.0235689 | 0.003807987 | 0.0150757 | 0.007597387 | 19.5 | 7.3 | 3.369886

## Performance
Seed | R2_test | R2_CV | R2_train | RMSE_test | RMSE_CV | RMSE_train | MAE_test | MAE_CV | MAE_train
2585 | 0.8795767 | 0.6930128 | 0.8957819 | 0.06003841 | 0.09294734 | 0.1171462 | 0.04971121 | 0.06878539 | 0.08531382

## Desc_Importance
Descriptor | Value
x1 | 30.40191
ET | 28.86672
HOFmix9 | 34.49531
TEmix9 | 1.096546
EEmix9 | 0
CCRmix9 | 0.1833938
CAmix9 | 11.99677
CVmix9 | 4.263987
IPmix9 | 12.6452
HOMOmix9 | 12.69925
CS | 100
Zeta | 20.28424

## ModelInfo
Linear Regression
52 samples
16 predictors
No pre-processing
Resampling: Cross-Validated (3 fold, repeated 3 times)
Summary of sample sizes: 36, 33, 35, 35, 35, 34, ...
Resampling results:
RMSE Rsquared MAE
0.39320457755123722 0.36504379019678068 0.1849359721631359
Tuning parameter 'intercept' was held constant at a value of TRUE