## Immobilization
Mat1 | CS | Zeta | x1 | Mat2 | x2 | ET | Immobilization
NanoTiO2 | 20 | -9.01 | 0.185023 | NaAsO2 | 0.814977 | 24 | 50
NanoTiO2 | 20 | -9.01 | 0.2768966 | NaAsO2 | 0.7231034 | 48 | 50
NanoTiO2 | 20 | -9.01 | 0.06234472 | Na2HAsO4 | 0.9376553 | 24 | 50
NanoTiO2 | 20 | -9.01 | 0.1008794 | Na2HAsO4 | 0.8991206 | 48 | 50
NanoTiO2 | 30 | -16.3 | 0.8857396 | CdN2O6 | 0.1142604 | 48 | 50
NanoTiO2 | 100 | -7.12 | 0.9998202 | AgNO3 | 0.0001798238 | 48 | 0
NanoTiO2 | 100 | -7.12 | 0.9999101 | AgNO3 | 8.991997e-05 | 48 | 0
NanoTiO2 | 100 | -7.12 | 0.9998651 | AgNO3 | 0.0001348739 | 48 | 5.045
NanoTiO2 | 100 | -7.12 | 0.9998876 | AgNO3 | 0.0001123974 | 48 | 67.3874
NanoTiO2 | 100 | -7.12 | 0.9998764 | AgNO3 | 0.0001236358 | 48 | 95.4955
NanoTiO2 | 100 | -7.12 | 0.9998764 | AgNO3 | 0.0001236358 | 48 | 100
NanoTiO2 | 100 | -7.12 | 0.9998792 | AgNO3 | 0.0001208262 | 48 | 100
NanoTiO2 | 100 | -7.12 | 0.7894737 | AgNO3 | 0.2105263 | 48 | 1.8073
NanoTiO2 | 100 | -7.12 | 0.7894737 | AgNO3 | 0.2105263 | 48 | 23.494
NanoTiO2 | 100 | -7.12 | 0.8 | AgNO3 | 0.2 | 48 | 33.6145
NanoTiO2 | 100 | -7.12 | 0.8 | AgNO3 | 0.2 | 48 | 44.4578
NanoTiO2 | 100 | -7.12 | 0.8333333 | AgNO3 | 0.1666667 | 48 | 60.7229
NanoTiO2 | 100 | -7.12 | 0.8333333 | AgNO3 | 0.1666667 | 48 | 92.5301
NanoTiO2 | 100 | -7.12 | 0.8333333 | AgNO3 | 0.1666667 | 48 | 97.5904
NanoTiO2 | 20 | -9.2 | 0.9999055 | TritonX100 | 9.453073e-05 | 0 | 0
NanoTiO2 | 20 | -9.2 | 0.9999055 | TritonX100 | 9.453073e-05 | 24 | 17.8042
NanoTiO2 | 20 | -9.2 | 0.9999055 | TritonX100 | 9.453073e-05 | 48 | 45.1039
NanoTiO2 | 20 | -9.2 | 0.9999055 | TritonX100 | 9.453073e-05 | 72 | 45.1039
NanoTiO2 | 20 | -9.2 | 0.9999055 | TritonX100 | 9.453073e-05 | 96 | 56.0831
NanoTiO2 | 20 | -9.2 | 0.9999055 | TritonX100 | 9.453073e-05 | 0 | 0
NanoTiO2 | 20 | -9.2 | 0.9999055 | TritonX100 | 9.453073e-05 | 24 | 5.9172
NanoTiO2 | 20 | -9.2 | 0.9999055 | TritonX100 | 9.453073e-05 | 48 | 39.3491
NanoTiO2 | 20 | -9.2 | 0.9999055 | TritonX100 | 9.453073e-05 | 72 | 37.8698
NanoTiO2 | 20 | -9.2 | 0.9999055 | TritonX100 | 9.453073e-05 | 96 | 66.568
NanoTiO2 | 20 | -9.2 | 0.9999055 | TritonX100 | 9.453073e-05 | 0 | 0
NanoTiO2 | 20 | -9.2 | 0.9999055 | TritonX100 | 9.453073e-05 | 24 | 5.5336
NanoTiO2 | 20 | -9.2 | 0.9999055 | TritonX100 | 9.453073e-05 | 48 | 28.0632
NanoTiO2 | 20 | -9.2 | 0.9999055 | TritonX100 | 9.453073e-05 | 72 | 54.9407
NanoTiO2 | 20 | -9.2 | 0.9999055 | TritonX100 | 9.453073e-05 | 96 | 72.1344
NanoTiO2 | 20 | -9.2 | 0.9999055 | TritonX100 | 9.453073e-05 | 0 | 0
NanoTiO2 | 20 | -9.2 | 0.9999055 | TritonX100 | 9.453073e-05 | 24 | 0
NanoTiO2 | 20 | -9.2 | 0.9999055 | TritonX100 | 9.453073e-05 | 48 | 11.276
NanoTiO2 | 20 | -9.2 | 0.9999055 | TritonX100 | 9.453073e-05 | 72 | 28.4866
NanoTiO2 | 20 | -9.2 | 0.9999055 | TritonX100 | 9.453073e-05 | 96 | 50.5
NanoTiO2 | 20 | -1.8 | 0.9987192 | AgNO3 | 0.001280807 | 48 | 50
NanoTiO2 | 20 | -1.8 | 0.9982672 | AgNO3 | 0.001732824 | 48 | 50
NanoTiO2 | 20 | -1.8 | 0.9988943 | AgNO3 | 0.001105723 | 72 | 50
NanoTiO2 | 20 | -1.8 | 0.9982963 | AgNO3 | 0.001703674 | 72 | 50
NanoTiO2 | 20 | -1.8 | 0.9598901 | Na2HAsO4 | 0.04010994 | 48 | 50
NanoTiO2 | 20 | -1.8 | 0.9555208 | Na2HAsO4 | 0.04447924 | 48 | 50
NanoTiO2 | 20 | -1.8 | 0.9566094 | Na2HAsO4 | 0.04339064 | 72 | 50
NanoTiO2 | 20 | -1.8 | 0.9677572 | Na2HAsO4 | 0.03224282 | 72 | 50
NanoTiO2 | 20 | -1.8 | 0.9743252 | CuSO4 | 0.02567476 | 48 | 50
NanoTiO2 | 20 | -1.8 | 0.9659557 | CuSO4 | 0.03404432 | 48 | 50
NanoTiO2 | 20 | -1.8 | 0.9780698 | CuSO4 | 0.02193021 | 72 | 50
NanoTiO2 | 20 | -1.8 | 0.9808474 | CuSO4 | 0.01915259 | 72 | 50
NanoTiO2 | 20 | -1.8 | 0.9258536 | CuN2O6 | 0.0741464 | 48 | 50
NanoTiO2 | 20 | -1.8 | 0.912294 | CuN2O6 | 0.08770599 | 48 | 50
NanoTiO2 | 20 | -1.8 | 0.937265 | CuN2O6 | 0.06273504 | 48 | 50
NanoTiO2 | 20 | -1.8 | 0.912294 | CuN2O6 | 0.08770599 | 48 | 50
NanoTiO2 | 20 | -1.8 | 0.9626908 | CuN2O6 | 0.03730922 | 72 | 50
NanoTiO2 | 20 | -1.8 | 0.912294 | CuN2O6 | 0.08770599 | 72 | 50
NanoTiO2 | 20 | -1.8 | 0.9682625 | CuN2O6 | 0.03173749 | 72 | 50
NanoTiO2 | 20 | -1.8 | 0.924392 | CuN2O6 | 0.07560803 | 72 | 50
NanoTiO2 | 6 | -11.7 | 1 | CuN2O6 | 0 | 48 | 0.4268237
NanoTiO2 | 6 | -11.7 | 0.9881423 | CuN2O6 | 0.01185771 | 48 | 0.4268237
NanoTiO2 | 6 | -11.7 | 0.9765625 | CuN2O6 | 0.0234375 | 48 | 1.282754
NanoTiO2 | 6 | -11.7 | 0.9541985 | CuN2O6 | 0.04580153 | 48 | 4.135853
NanoTiO2 | 6 | -11.7 | 0.9124088 | CuN2O6 | 0.08759124 | 48 | 8.130193
NanoTiO2 | 6 | -11.7 | 0.8389262 | CuN2O6 | 0.1610738 | 48 | 64.33625
NanoTiO2 | 6 | -11.7 | 0.7225434 | CuN2O6 | 0.2774566 | 48 | 100
NanoTiO2 | 6 | -11.7 | 1 | CuN2O6 | 0 | 48 | 0.4268237
NanoTiO2 | 6 | -11.7 | 0.9881423 | CuN2O6 | 0.01185771 | 48 | 0.4268237
NanoTiO2 | 6 | -11.7 | 0.9765625 | CuN2O6 | 0.0234375 | 48 | 0.1415137
NanoTiO2 | 6 | -11.7 | 0.9541985 | CuN2O6 | 0.04580153 | 48 | 0.4268237
NanoTiO2 | 6 | -11.7 | 0.9124088 | CuN2O6 | 0.08759124 | 48 | 4.135853
NanoTiO2 | 6 | -11.7 | 0.8389262 | CuN2O6 | 0.1610738 | 48 | 12.12453
NanoTiO2 | 6 | -11.7 | 0.7225434 | CuN2O6 | 0.2774566 | 48 | 92.29663
NanoTiO2 | 6 | -11.7 | 1 | CuN2O6 | 0 | 48 | 0.1415137
NanoTiO2 | 6 | -11.7 | 0.9881423 | CuN2O6 | 0.01185771 | 48 | 0.1415137
NanoTiO2 | 6 | -11.7 | 0.9765625 | CuN2O6 | 0.0234375 | 48 | 0.1415137
NanoTiO2 | 6 | -11.7 | 0.9541985 | CuN2O6 | 0.04580153 | 48 | 0.1415137
NanoTiO2 | 6 | -11.7 | 0.9124088 | CuN2O6 | 0.08759124 | 48 | 0.4268237
NanoTiO2 | 6 | -11.7 | 0.8389262 | CuN2O6 | 0.1610738 | 48 | 4.135853
NanoTiO2 | 6 | -11.7 | 0.7225434 | CuN2O6 | 0.2774566 | 48 | 88.5876
NanoTiO2 | 21 | -9.2 | 1 | CuN2O6 | 0 | 48 | 0.5649718
NanoTiO2 | 21 | -9.2 | 0.9940358 | CuN2O6 | 0.005964215 | 48 | 0.5649718
NanoTiO2 | 21 | -9.2 | 0.9881423 | CuN2O6 | 0.01185771 | 48 | 8.474576
NanoTiO2 | 21 | -9.2 | 0.9765625 | CuN2O6 | 0.0234375 | 48 | 4.519774
NanoTiO2 | 21 | -9.2 | 0.9541985 | CuN2O6 | 0.04580153 | 48 | 88.41808
NanoTiO2 | 21 | -9.2 | 0.9124088 | CuN2O6 | 0.08759124 | 48 | 100
NanoTiO2 | 21 | -9.2 | 0.8389262 | CuN2O6 | 0.1610738 | 48 | 99.71751
NanoTiO2 | 21 | -9.2 | 1 | CuN2O6 | 0 | 48 | 0.2824859
NanoTiO2 | 21 | -9.2 | 0.9940358 | CuN2O6 | 0.005964215 | 48 | 0.5649718
NanoTiO2 | 21 | -9.2 | 0.9881423 | CuN2O6 | 0.01185771 | 48 | 0.2824859
NanoTiO2 | 21 | -9.2 | 0.9765625 | CuN2O6 | 0.0234375 | 48 | 8.19209
NanoTiO2 | 21 | -9.2 | 0.9541985 | CuN2O6 | 0.04580153 | 48 | 52.25989
NanoTiO2 | 21 | -9.2 | 0.9124088 | CuN2O6 | 0.08759124 | 48 | 100
NanoTiO2 | 21 | -9.2 | 0.8389262 | CuN2O6 | 0.1610738 | 48 | 100
NanoTiO2 | 21 | -9.2 | 1 | CuN2O6 | 0 | 48 | 0.5649718
NanoTiO2 | 21 | -9.2 | 0.9940358 | CuN2O6 | 0.005964215 | 48 | 0.2824859
NanoTiO2 | 21 | -9.2 | 0.9881423 | CuN2O6 | 0.01185771 | 48 | 0.2824859
NanoTiO2 | 21 | -9.2 | 0.9765625 | CuN2O6 | 0.0234375 | 48 | 0.5649718
NanoTiO2 | 21 | -9.2 | 0.9541985 | CuN2O6 | 0.04580153 | 48 | 0.5649718
NanoTiO2 | 21 | -9.2 | 0.9124088 | CuN2O6 | 0.08759124 | 48 | 100
NanoTiO2 | 21 | -9.2 | 0.8389262 | CuN2O6 | 0.1610738 | 48 | 100
NanoTiO2 | 50 | -13.4 | 1 | CuN2O6 | 0 | 48 | 0.4198514
NanoTiO2 | 50 | -13.4 | 0.997009 | CuN2O6 | 0.002991027 | 48 | 0.4198514
NanoTiO2 | 50 | -13.4 | 0.9940358 | CuN2O6 | 0.005964215 | 48 | 4.456884
NanoTiO2 | 50 | -13.4 | 0.9881423 | CuN2O6 | 0.01185771 | 48 | 0.1507159
NanoTiO2 | 50 | -13.4 | 0.9765625 | CuN2O6 | 0.0234375 | 48 | 0.1507159
NanoTiO2 | 50 | -13.4 | 0.9541985 | CuN2O6 | 0.04580153 | 48 | 24.10378
NanoTiO2 | 50 | -13.4 | 0.9124088 | CuN2O6 | 0.08759124 | 48 | 87.8889
NanoTiO2 | 50 | -13.4 | 1 | CuN2O6 | 0 | 48 | 0.1507159
NanoTiO2 | 50 | -13.4 | 0.997009 | CuN2O6 | 0.002991027 | 48 | 0.4198514
NanoTiO2 | 50 | -13.4 | 0.9940358 | CuN2O6 | 0.005964215 | 48 | 0.1507159
NanoTiO2 | 50 | -13.4 | 0.9881423 | CuN2O6 | 0.01185771 | 48 | 0.1507159
NanoTiO2 | 50 | -13.4 | 0.9765625 | CuN2O6 | 0.0234375 | 48 | 0.1507159
NanoTiO2 | 50 | -13.4 | 0.9541985 | CuN2O6 | 0.04580153 | 48 | 4.187749
NanoTiO2 | 50 | -13.4 | 0.9124088 | CuN2O6 | 0.08759124 | 48 | 64.20497
NanoTiO2 | 50 | -13.4 | 1 | CuN2O6 | 0 | 48 | 0.4198514
NanoTiO2 | 50 | -13.4 | 0.997009 | CuN2O6 | 0.002991027 | 48 | 0.4198514
NanoTiO2 | 50 | -13.4 | 0.9940358 | CuN2O6 | 0.005964215 | 48 | 0.4198514
NanoTiO2 | 50 | -13.4 | 0.9881423 | CuN2O6 | 0.01185771 | 48 | 0.1507159
NanoTiO2 | 50 | -13.4 | 0.9765625 | CuN2O6 | 0.0234375 | 48 | 0.1507159
NanoTiO2 | 50 | -13.4 | 0.9541985 | CuN2O6 | 0.04580153 | 48 | 0.4198514
NanoTiO2 | 50 | -13.4 | 0.9124088 | CuN2O6 | 0.08759124 | 48 | 56.40004
NanoTiO2 | 6 | -11.7 | 1 | CuN2O6 | 0 | 48 | 4.048583
NanoTiO2 | 6 | -11.7 | 0.9881423 | CuN2O6 | 0.01185771 | 48 | 4.453441
NanoTiO2 | 6 | -11.7 | 0.9765625 | CuN2O6 | 0.0234375 | 48 | 0.4048583
NanoTiO2 | 6 | -11.7 | 0.9541985 | CuN2O6 | 0.04580153 | 48 | 0.4048583
NanoTiO2 | 6 | -11.7 | 0.9124088 | CuN2O6 | 0.08759124 | 48 | 20.24291
NanoTiO2 | 6 | -11.7 | 0.8389262 | CuN2O6 | 0.1610738 | 48 | 91.90283
NanoTiO2 | 6 | -11.7 | 0.7225434 | CuN2O6 | 0.2774566 | 48 | 99.59514
NanoTiO2 | 6 | -11.7 | 1 | CuN2O6 | 0 | 48 | 0.4048583
NanoTiO2 | 6 | -11.7 | 0.9881423 | CuN2O6 | 0.01185771 | 48 | 0.8097166
NanoTiO2 | 6 | -11.7 | 0.9765625 | CuN2O6 | 0.0234375 | 48 | 1.214575
NanoTiO2 | 6 | -11.7 | 0.9541985 | CuN2O6 | 0.04580153 | 48 | 0.8097166
NanoTiO2 | 6 | -11.7 | 0.9124088 | CuN2O6 | 0.08759124 | 48 | 0.8097166
NanoTiO2 | 6 | -11.7 | 0.8389262 | CuN2O6 | 0.1610738 | 48 | 4.453441
NanoTiO2 | 6 | -11.7 | 0.7225434 | CuN2O6 | 0.2774566 | 48 | 100
NanoTiO2 | 6 | -11.7 | 1 | CuN2O6 | 0 | 48 | 0.4048583
NanoTiO2 | 6 | -11.7 | 0.9881423 | CuN2O6 | 0.01185771 | 48 | 0.8097166
NanoTiO2 | 6 | -11.7 | 0.9765625 | CuN2O6 | 0.0234375 | 48 | 0.8097166
NanoTiO2 | 6 | -11.7 | 0.9541985 | CuN2O6 | 0.04580153 | 48 | 0.8097166
NanoTiO2 | 6 | -11.7 | 0.9124088 | CuN2O6 | 0.08759124 | 48 | 1.214575
NanoTiO2 | 6 | -11.7 | 0.8389262 | CuN2O6 | 0.1610738 | 48 | 7.287449
NanoTiO2 | 6 | -11.7 | 0.7225434 | CuN2O6 | 0.2774566 | 48 | 66.80162
NanoTiO2 | 21 | -9.2 | 1 | CuN2O6 | 0 | 48 | 0
NanoTiO2 | 21 | -9.2 | 0.9940358 | CuN2O6 | 0.005964215 | 48 | 3.688525
NanoTiO2 | 21 | -9.2 | 0.9881423 | CuN2O6 | 0.01185771 | 48 | 0
NanoTiO2 | 21 | -9.2 | 0.9765625 | CuN2O6 | 0.0234375 | 48 | 0
NanoTiO2 | 21 | -9.2 | 0.9541985 | CuN2O6 | 0.04580153 | 48 | 52.04918
NanoTiO2 | 21 | -9.2 | 0.9124088 | CuN2O6 | 0.08759124 | 48 | 87.70492
NanoTiO2 | 21 | -9.2 | 0.8389262 | CuN2O6 | 0.1610738 | 48 | 100
NanoTiO2 | 21 | -9.2 | 1 | CuN2O6 | 0 | 48 | 0
NanoTiO2 | 21 | -9.2 | 0.9940358 | CuN2O6 | 0.005964215 | 48 | 0
NanoTiO2 | 21 | -9.2 | 0.9881423 | CuN2O6 | 0.01185771 | 48 | 0.4098361
NanoTiO2 | 21 | -9.2 | 0.9765625 | CuN2O6 | 0.0234375 | 48 | 0
NanoTiO2 | 21 | -9.2 | 0.9541985 | CuN2O6 | 0.04580153 | 48 | 8.196721
NanoTiO2 | 21 | -9.2 | 0.9124088 | CuN2O6 | 0.08759124 | 48 | 60.2459
NanoTiO2 | 21 | -9.2 | 0.8389262 | CuN2O6 | 0.1610738 | 48 | 96.31148
NanoTiO2 | 21 | -9.2 | 1 | CuN2O6 | 0 | 48 | 0.4098361
NanoTiO2 | 21 | -9.2 | 0.9940358 | CuN2O6 | 0.005964215 | 48 | 0
NanoTiO2 | 21 | -9.2 | 0.9881423 | CuN2O6 | 0.01185771 | 48 | 0.4098361
NanoTiO2 | 21 | -9.2 | 0.9765625 | CuN2O6 | 0.0234375 | 48 | 0.8196721
NanoTiO2 | 21 | -9.2 | 0.9541985 | CuN2O6 | 0.04580153 | 48 | 4.098361
NanoTiO2 | 21 | -9.2 | 0.9124088 | CuN2O6 | 0.08759124 | 48 | 4.508197
NanoTiO2 | 21 | -9.2 | 0.8389262 | CuN2O6 | 0.1610738 | 48 | 72.54098
NanoTiO2 | 50 | -13.4 | 1 | CuN2O6 | 0 | 48 | 4.098361
NanoTiO2 | 50 | -13.4 | 0.997009 | CuN2O6 | 0.002991027 | 48 | 0
NanoTiO2 | 50 | -13.4 | 0.9940358 | CuN2O6 | 0.005964215 | 48 | 0.4098361
NanoTiO2 | 50 | -13.4 | 0.9881423 | CuN2O6 | 0.01185771 | 48 | 0.4098361
NanoTiO2 | 50 | -13.4 | 0.9765625 | CuN2O6 | 0.0234375 | 48 | 4.098361
NanoTiO2 | 50 | -13.4 | 0.9541985 | CuN2O6 | 0.04580153 | 48 | 32.37705
NanoTiO2 | 50 | -13.4 | 0.9124088 | CuN2O6 | 0.08759124 | 48 | 100
NanoTiO2 | 50 | -13.4 | 1 | CuN2O6 | 0 | 48 | 0.4098361
NanoTiO2 | 50 | -13.4 | 0.997009 | CuN2O6 | 0.002991027 | 48 | 0.4098361
NanoTiO2 | 50 | -13.4 | 0.9940358 | CuN2O6 | 0.005964215 | 48 | 0.4098361
NanoTiO2 | 50 | -13.4 | 0.9881423 | CuN2O6 | 0.01185771 | 48 | 0.4098361
NanoTiO2 | 50 | -13.4 | 0.9765625 | CuN2O6 | 0.0234375 | 48 | 0.4098361
NanoTiO2 | 50 | -13.4 | 0.9541985 | CuN2O6 | 0.04580153 | 48 | 4.508197
NanoTiO2 | 50 | -13.4 | 0.9124088 | CuN2O6 | 0.08759124 | 48 | 56.55738
NanoTiO2 | 50 | -13.4 | 1 | CuN2O6 | 0 | 48 | 0.4098361
NanoTiO2 | 50 | -13.4 | 0.997009 | CuN2O6 | 0.002991027 | 48 | 0.4098361
NanoTiO2 | 50 | -13.4 | 0.9940358 | CuN2O6 | 0.005964215 | 48 | 0.4098361
NanoTiO2 | 50 | -13.4 | 0.9881423 | CuN2O6 | 0.01185771 | 48 | 0.4098361
NanoTiO2 | 50 | -13.4 | 0.9765625 | CuN2O6 | 0.0234375 | 48 | 0.4098361
NanoTiO2 | 50 | -13.4 | 0.9541985 | CuN2O6 | 0.04580153 | 48 | 12.29508
NanoTiO2 | 50 | -13.4 | 0.9124088 | CuN2O6 | 0.08759124 | 48 | 84.42623
NanoTiO2 | 6 | -11.7 | 1 | CuN2O6 | 0 | 48 | 0.4098361
NanoTiO2 | 6 | -11.7 | 0.9765625 | CuN2O6 | 0.0234375 | 48 | 0
NanoTiO2 | 6 | -11.7 | 0.9541985 | CuN2O6 | 0.04580153 | 48 | 0.4098361
NanoTiO2 | 6 | -11.7 | 0.9124088 | CuN2O6 | 0.08759124 | 48 | 5.327869
NanoTiO2 | 6 | -11.7 | 0.8389262 | CuN2O6 | 0.1610738 | 48 | 40.16393
NanoTiO2 | 6 | -11.7 | 0.7225434 | CuN2O6 | 0.2774566 | 48 | 100
NanoTiO2 | 6 | -11.7 | 1 | CuN2O6 | 0 | 48 | 0
NanoTiO2 | 6 | -11.7 | 0.9765625 | CuN2O6 | 0.0234375 | 48 | 0.4098361
NanoTiO2 | 6 | -11.7 | 0.9541985 | CuN2O6 | 0.04580153 | 48 | 0.4098361
NanoTiO2 | 6 | -11.7 | 0.9124088 | CuN2O6 | 0.08759124 | 48 | 15.16393
NanoTiO2 | 6 | -11.7 | 0.8389262 | CuN2O6 | 0.1610738 | 48 | 70.4918
NanoTiO2 | 6 | -11.7 | 0.7225434 | CuN2O6 | 0.2774566 | 48 | 100
NanoTiO2 | 6 | -11.7 | 1 | CuN2O6 | 0 | 48 | 0
NanoTiO2 | 6 | -11.7 | 0.9765625 | CuN2O6 | 0.0234375 | 48 | 0
NanoTiO2 | 6 | -11.7 | 0.9541985 | CuN2O6 | 0.04580153 | 48 | 0
NanoTiO2 | 6 | -11.7 | 0.9124088 | CuN2O6 | 0.08759124 | 48 | 9.836066
NanoTiO2 | 6 | -11.7 | 0.8389262 | CuN2O6 | 0.1610738 | 48 | 54.91803
NanoTiO2 | 6 | -11.7 | 0.7225434 | CuN2O6 | 0.2774566 | 48 | 100
NanoTiO2 | 21 | -9.2 | 1 | CuN2O6 | 0 | 48 | 0
NanoTiO2 | 21 | -9.2 | 0.9881423 | CuN2O6 | 0.01185771 | 48 | 0.4098361
NanoTiO2 | 21 | -9.2 | 0.9765625 | CuN2O6 | 0.0234375 | 48 | 4.508197
NanoTiO2 | 21 | -9.2 | 0.9541985 | CuN2O6 | 0.04580153 | 48 | 24.59016
NanoTiO2 | 21 | -9.2 | 0.9124088 | CuN2O6 | 0.08759124 | 48 | 80.32787
NanoTiO2 | 21 | -9.2 | 0.8389262 | CuN2O6 | 0.1610738 | 48 | 100
NanoTiO2 | 21 | -9.2 | 1 | CuN2O6 | 0 | 48 | 0
NanoTiO2 | 21 | -9.2 | 0.9881423 | CuN2O6 | 0.01185771 | 48 | 0.4098361
NanoTiO2 | 21 | -9.2 | 0.9765625 | CuN2O6 | 0.0234375 | 48 | 0.4098361
NanoTiO2 | 21 | -9.2 | 0.9541985 | CuN2O6 | 0.04580153 | 48 | 36.06557
NanoTiO2 | 21 | -9.2 | 0.9124088 | CuN2O6 | 0.08759124 | 48 | 96.31148
NanoTiO2 | 21 | -9.2 | 0.8389262 | CuN2O6 | 0.1610738 | 48 | 100
NanoTiO2 | 21 | -9.2 | 1 | CuN2O6 | 0 | 48 | 0.4098361
NanoTiO2 | 21 | -9.2 | 0.9881423 | CuN2O6 | 0.01185771 | 48 | 0
NanoTiO2 | 21 | -9.2 | 0.9765625 | CuN2O6 | 0.0234375 | 48 | 4.098361
NanoTiO2 | 21 | -9.2 | 0.9541985 | CuN2O6 | 0.04580153 | 48 | 0.4098361
NanoTiO2 | 21 | -9.2 | 0.9124088 | CuN2O6 | 0.08759124 | 48 | 80.32787
NanoTiO2 | 21 | -9.2 | 0.8389262 | CuN2O6 | 0.1610738 | 48 | 100
NanoTiO2 | 50 | -13.4 | 1 | CuN2O6 | 0 | 48 | 4.098361
NanoTiO2 | 50 | -13.4 | 0.9940358 | CuN2O6 | 0.005964215 | 48 | 0
NanoTiO2 | 50 | -13.4 | 0.9881423 | CuN2O6 | 0.01185771 | 48 | 0.4098361
NanoTiO2 | 50 | -13.4 | 0.9765625 | CuN2O6 | 0.0234375 | 48 | 0
NanoTiO2 | 50 | -13.4 | 0.9541985 | CuN2O6 | 0.04580153 | 48 | 40.16393
NanoTiO2 | 50 | -13.4 | 0.9124088 | CuN2O6 | 0.08759124 | 48 | 92.21311
NanoTiO2 | 50 | -13.4 | 1 | CuN2O6 | 0 | 48 | 7.786885
NanoTiO2 | 50 | -13.4 | 0.9940358 | CuN2O6 | 0.005964215 | 48 | 0
NanoTiO2 | 50 | -13.4 | 0.9881423 | CuN2O6 | 0.01185771 | 48 | 0.4098361
NanoTiO2 | 50 | -13.4 | 0.9765625 | CuN2O6 | 0.0234375 | 48 | 3.688525
NanoTiO2 | 50 | -13.4 | 0.9541985 | CuN2O6 | 0.04580153 | 48 | 27.86885
NanoTiO2 | 50 | -13.4 | 0.9124088 | CuN2O6 | 0.08759124 | 48 | 80.32787
NanoTiO2 | 50 | -13.4 | 1 | CuN2O6 | 0 | 48 | 4.098361
NanoTiO2 | 50 | -13.4 | 0.9940358 | CuN2O6 | 0.005964215 | 48 | 0.4098361
NanoTiO2 | 50 | -13.4 | 0.9881423 | CuN2O6 | 0.01185771 | 48 | 0
NanoTiO2 | 50 | -13.4 | 0.9765625 | CuN2O6 | 0.0234375 | 48 | 0
NanoTiO2 | 50 | -13.4 | 0.9541985 | CuN2O6 | 0.04580153 | 48 | 23.36066
NanoTiO2 | 50 | -13.4 | 0.9124088 | CuN2O6 | 0.08759124 | 48 | 100
NanoTiO2 | 21 | -9.2 | 0.990099 | Pirimicarb | 0.00990099 | 72 | 80.47
NanoTiO2 | 21 | -9.2 | 0.990099 | Pirimicarb | 0.00990099 | 72 | 80.1887
NanoTiO2 | 21 | -9.2 | 0.990099 | Pirimicarb | 0.00990099 | 72 | 6.375
NanoTiO2 | 10 | -20 | 1 | PentabromodiphenylEther | 0 | 48 | 0
NanoTiO2 | 10 | -20 | 0.9997501 | PentabromodiphenylEther | 0.0002499375 | 48 | 0
NanoTiO2 | 10 | -20 | 0.9995002 | PentabromodiphenylEther | 0.0004997501 | 48 | 0
NanoTiO2 | 10 | -20 | 0.9756098 | PentabromodiphenylEther | 0.02439024 | 48 | 0
NanoTiO2 | 10 | -20 | 0.952381 | PentabromodiphenylEther | 0.04761905 | 48 | 11.9807
NanoTiO2 | 10 | -20 | 0.9090909 | PentabromodiphenylEther | 0.09090909 | 48 | 30.1449
NanoTiO2 | 10 | -20 | 1 | PentabromodiphenylEther | 0 | 72 | 40.1932
NanoTiO2 | 10 | -20 | 0.9997501 | PentabromodiphenylEther | 0.0002499375 | 72 | 51.401
NanoTiO2 | 10 | -20 | 0.9995002 | PentabromodiphenylEther | 0.0004997501 | 72 | 59.9034
NanoTiO2 | 10 | -20 | 0.9756098 | PentabromodiphenylEther | 0.02439024 | 72 | 64.5411
NanoTiO2 | 10 | -20 | 0.952381 | PentabromodiphenylEther | 0.04761905 | 72 | 70.1449
NanoTiO2 | 10 | -20 | 0.9090909 | PentabromodiphenylEther | 0.09090909 | 72 | 69.7585
NanoTiO2 | 10 | -20 | 1 | PentabromodiphenylEther | 0 | 48 | 0
NanoTiO2 | 10 | -20 | 0.999975 | PentabromodiphenylEther | 2.499938e-05 | 48 | 0
NanoTiO2 | 10 | -20 | 0.99995 | PentabromodiphenylEther | 4.99975e-05 | 48 | 14.8072
NanoTiO2 | 10 | -20 | 0.9975062 | PentabromodiphenylEther | 0.002493766 | 48 | 49.3573
NanoTiO2 | 10 | -20 | 0.9950249 | PentabromodiphenylEther | 0.004975124 | 48 | 79.8972
NanoTiO2 | 10 | -20 | 0.990099 | PentabromodiphenylEther | 0.00990099 | 48 | 90.0771
NanoTiO2 | 10 | -20 | 1 | PentabromodiphenylEther | 0 | 72 | 90.3856
NanoTiO2 | 10 | -20 | 0.999975 | PentabromodiphenylEther | 2.499938e-05 | 72 | 100
NanoTiO2 | 10 | -20 | 0.99995 | PentabromodiphenylEther | 4.99975e-05 | 72 | 100
NanoTiO2 | 10 | -20 | 0.9975062 | PentabromodiphenylEther | 0.002493766 | 72 | 100
NanoTiO2 | 10 | -20 | 0.9950249 | PentabromodiphenylEther | 0.004975124 | 72 | 100
NanoTiO2 | 10 | -20 | 0.990099 | PentabromodiphenylEther | 0.00990099 | 72 | 100
NanoTiO2 | 10 | -20 | 1 | PentabromodiphenylEther | 9.999894e-13 | 48 | 0
NanoTiO2 | 10 | -20 | 0.9997501 | PentabromodiphenylEther | 0.0002499375 | 48 | 0
NanoTiO2 | 10 | -20 | 0.9995002 | PentabromodiphenylEther | 0.0004997501 | 48 | 0.1054
NanoTiO2 | 10 | -20 | 0.9756098 | PentabromodiphenylEther | 0.02439024 | 48 | 0.2108
NanoTiO2 | 10 | -20 | 0.952381 | PentabromodiphenylEther | 0.04761905 | 48 | 5.3747
NanoTiO2 | 10 | -20 | 0.9090909 | PentabromodiphenylEther | 0.09090909 | 48 | 15.281
NanoTiO2 | 10 | -20 | 1 | PentabromodiphenylEther | 9.999894e-13 | 72 | 25.1874
NanoTiO2 | 10 | -20 | 0.9997501 | PentabromodiphenylEther | 0.0002499375 | 72 | 30.2459
NanoTiO2 | 10 | -20 | 0.9995002 | PentabromodiphenylEther | 0.0004997501 | 72 | 32.5644
NanoTiO2 | 10 | -20 | 0.9756098 | PentabromodiphenylEther | 0.02439024 | 72 | 35.1991
NanoTiO2 | 10 | -20 | 0.952381 | PentabromodiphenylEther | 0.04761905 | 72 | 40.363
NanoTiO2 | 10 | -20 | 0.9090909 | PentabromodiphenylEther | 0.09090909 | 72 | 40.2576
NanoTiO2 | 10 | -20 | 1 | PentabromodiphenylEther | 1.000444e-13 | 48 | 0
NanoTiO2 | 10 | -20 | 0.999975 | PentabromodiphenylEther | 2.499938e-05 | 48 | 0
NanoTiO2 | 10 | -20 | 0.99995 | PentabromodiphenylEther | 4.99975e-05 | 48 | 10.4854
NanoTiO2 | 10 | -20 | 0.9975062 | PentabromodiphenylEther | 0.002493766 | 48 | 45.7282
NanoTiO2 | 10 | -20 | 0.9950249 | PentabromodiphenylEther | 0.004975124 | 48 | 71.3592
NanoTiO2 | 10 | -20 | 0.990099 | PentabromodiphenylEther | 0.00990099 | 48 | 90.8738
NanoTiO2 | 10 | -20 | 1 | PentabromodiphenylEther | 1.000444e-13 | 72 | 90.8738
NanoTiO2 | 10 | -20 | 0.999975 | PentabromodiphenylEther | 2.499938e-05 | 72 | 100
NanoTiO2 | 10 | -20 | 0.99995 | PentabromodiphenylEther | 4.99975e-05 | 72 | 100
NanoTiO2 | 10 | -20 | 0.9975062 | PentabromodiphenylEther | 0.002493766 | 72 | 100
NanoTiO2 | 10 | -20 | 0.9950249 | PentabromodiphenylEther | 0.004975124 | 72 | 100
NanoTiO2 | 10 | -20 | 0.990099 | PentabromodiphenylEther | 0.00990099 | 72 | 100
NanoTiO2 | 19.5 | 7.3 | 0.2916419 | Benzylparaben | 0.7083581 | 48 | 50
NanoTiO2 | 19.5 | 7.3 | 0.417148 | Benzylparaben | 0.582852 | 48 | 50
NanoTiO2 | 19.5 | 7.3 | 0.4356942 | Benzylparaben | 0.5643058 | 48 | 50
NanoTiO2 | 19.5 | 7.3 | 0.5516989 | Benzylparaben | 0.4483011 | 48 | 50
NanoTiO2 | 19.5 | 7.3 | 0.7816649 | Benzylparaben | 0.2183351 | 48 | 50
NanoTiO2 | 19.5 | 7.3 | 0.8151601 | Benzylparaben | 0.1848399 | 48 | 50
NanoTiO2 | 19.5 | 7.3 | 0.845196 | Benzylparaben | 0.154804 | 48 | 50
NanoTiO2 | 19.5 | 7.3 | 0.8848344 | Benzylparaben | 0.1151656 | 48 | 50
NanoTiO2 | 19.5 | 7.3 | 0.9956719 | Benzylparaben | 0.004328097 | 48 | 50
NanoTiO2 | 19.5 | 7.3 | 1.91314e-15 | Benzophenone-3 | 1 | 48 | 50
NanoTiO2 | 19.5 | 7.3 | 0.2598783 | Benzophenone-3 | 0.7401217 | 48 | 50
NanoTiO2 | 19.5 | 7.3 | 0.3473797 | Benzophenone-3 | 0.6526203 | 48 | 50
NanoTiO2 | 19.5 | 7.3 | 0.5098756 | Benzophenone-3 | 0.4901244 | 48 | 50
NanoTiO2 | 19.5 | 7.3 | 0.597892 | Benzophenone-3 | 0.402108 | 48 | 50
NanoTiO2 | 19.5 | 7.3 | 0.6382666 | Benzophenone-3 | 0.3617334 | 48 | 50
NanoTiO2 | 19.5 | 7.3 | 0.7870928 | Benzophenone-3 | 0.2129072 | 48 | 50
NanoTiO2 | 19.5 | 7.3 | 0.7876751 | Benzophenone-3 | 0.2123249 | 48 | 50
NanoTiO2 | 19.5 | 7.3 | 0.8681509 | Benzophenone-3 | 0.1318491 | 48 | 50
NanoTiO2 | 19.5 | 7.3 | 0.9373042 | Benzophenone-3 | 0.06269581 | 48 | 50
NanoTiO2 | 19.5 | 7.3 | 0.9308862 | Benzophenone-3 | 0.06911382 | 48 | 50
NanoTiO2 | 19.5 | 7.3 | 0.9455185 | Benzophenone-3 | 0.05448145 | 48 | 50
NanoTiO2 | 19.5 | 7.3 | 0.9892476813 | Benzophenone-3 | 0.01075232 | 48 | 50
NanoTiO2 | 19.5 | 7.3 | 0.9960752 | Benzophenone-3 | 0.003924772 | 48 | 50

## Immobilization_full
No. | Article | Mat1 | CS | HS | Zeta | SA | C1 | x1 | Mat2 | C2 | x2 | ET | Immobilization
1 | Fan et al 2019 Ecotoxicology and Environmental Safety | NanoTiO2 | 20 | 1123.15 | -9.01 | 50 | 1000 | 0.185023 | NaAsO2 | 4404.732 | 0.814977 | 24 | 50
2 | Fan et al 2019 Ecotoxicology and Environmental Safety | NanoTiO2 | 20 | 1123.15 | -9.01 | 50 | 1000 | 0.2768966 | NaAsO2 | 2611.457 | 0.7231034 | 48 | 50
3 | Fan et al 2019 Ecotoxicology and Environmental Safety | NanoTiO2 | 20 | 1123.15 | -9.01 | 50 | 1000 | 0.06234472 | Na2HAsO4 | 15039.85 | 0.9376553 | 24 | 50
4 | Fan et al 2019 Ecotoxicology and Environmental Safety | NanoTiO2 | 20 | 1123.15 | -9.01 | 50 | 1000 | 0.1008794 | Na2HAsO4 | 8912.827 | 0.8991206 | 48 | 50
5 | Hartmann et al 2012b Aquatic Toxicology | NanoTiO2 | 30 | 358 | -16.3 | 47 | 2000 | 0.8857396 | CdN2O6 | 258 | 0.1142604 | 48 | 50
6 | Park et al 2019 Journal of Nanoparticle Research | NanoTiO2 | 100 | 143.3 | -7.12 | 14.1844 | 5560 | 0.9998202 | AgNO3 | 1 | 0.0001798238 | 48 | 0
7 | Park et al 2019 Journal of Nanoparticle Research | NanoTiO2 | 100 | 143.3 | -7.12 | 14.1844 | 11120 | 0.9999101 | AgNO3 | 1 | 8.991997e-05 | 48 | 0
8 | Park et al 2019 Journal of Nanoparticle Research | NanoTiO2 | 100 | 143.3 | -7.12 | 14.1844 | 22240 | 0.9998651 | AgNO3 | 3 | 0.0001348739 | 48 | 5.045
9 | Park et al 2019 Journal of Nanoparticle Research | NanoTiO2 | 100 | 143.3 | -7.12 | 14.1844 | 44480 | 0.9998876 | AgNO3 | 5 | 0.0001123974 | 48 | 67.3874
10 | Park et al 2019 Journal of Nanoparticle Research | NanoTiO2 | 100 | 143.3 | -7.12 | 14.1844 | 88960 | 0.9998764 | AgNO3 | 11 | 0.0001236358 | 48 | 95.4955
11 | Park et al 2019 Journal of Nanoparticle Research | NanoTiO2 | 100 | 143.3 | -7.12 | 14.1844 | 177920 | 0.9998764 | AgNO3 | 22 | 0.0001236358 | 48 | 100
12 | Park et al 2019 Journal of Nanoparticle Research | NanoTiO2 | 100 | 143.3 | -7.12 | 14.1844 | 355840 | 0.9998792 | AgNO3 | 43 | 0.0001208262 | 48 | 100
13 | Park et al 2019 Journal of Nanoparticle Research | NanoTiO2 | 100 | 143.3 | -7.12 | 14.1844 | 1.5 | 0.7894737 | AgNO3 | 0.4 | 0.2105263 | 48 | 1.8073
14 | Park et al 2019 Journal of Nanoparticle Research | NanoTiO2 | 100 | 143.3 | -7.12 | 14.1844 | 3 | 0.7894737 | AgNO3 | 0.8 | 0.2105263 | 48 | 23.494
15 | Park et al 2019 Journal of Nanoparticle Research | NanoTiO2 | 100 | 143.3 | -7.12 | 14.1844 | 6 | 0.8 | AgNO3 | 1.5 | 0.2 | 48 | 33.6145
16 | Park et al 2019 Journal of Nanoparticle Research | NanoTiO2 | 100 | 143.3 | -7.12 | 14.1844 | 12 | 0.8 | AgNO3 | 3 | 0.2 | 48 | 44.4578
17 | Park et al 2019 Journal of Nanoparticle Research | NanoTiO2 | 100 | 143.3 | -7.12 | 14.1844 | 25 | 0.8333333 | AgNO3 | 5 | 0.1666667 | 48 | 60.7229
18 | Park et al 2019 Journal of Nanoparticle Research | NanoTiO2 | 100 | 143.3 | -7.12 | 14.1844 | 50 | 0.8333333 | AgNO3 | 10 | 0.1666667 | 48 | 92.5301
19 | Park et al 2019 Journal of Nanoparticle Research | NanoTiO2 | 100 | 143.3 | -7.12 | 14.1844 | 100 | 0.8333333 | AgNO3 | 20 | 0.1666667 | 48 | 97.5904
20 | Renzi et al 2019 Ecotoxicology | NanoTiO2 | 20 | 95.2 | -9.2 | 50 | 113180 | 0.9999055 | TritonX100 | 10.7 | 9.453073e-05 | 0 | 0
21 | Renzi et al 2019 Ecotoxicology | NanoTiO2 | 20 | 95.2 | -9.2 | 50 | 113180 | 0.9999055 | TritonX100 | 10.7 | 9.453073e-05 | 24 | 17.8042
22 | Renzi et al 2019 Ecotoxicology | NanoTiO2 | 20 | 95.2 | -9.2 | 50 | 113180 | 0.9999055 | TritonX100 | 10.7 | 9.453073e-05 | 48 | 45.1039
23 | Renzi et al 2019 Ecotoxicology | NanoTiO2 | 20 | 95.2 | -9.2 | 50 | 113180 | 0.9999055 | TritonX100 | 10.7 | 9.453073e-05 | 72 | 45.1039
24 | Renzi et al 2019 Ecotoxicology | NanoTiO2 | 20 | 95.2 | -9.2 | 50 | 113180 | 0.9999055 | TritonX100 | 10.7 | 9.453073e-05 | 96 | 56.0831
25 | Renzi et al 2019 Ecotoxicology | NanoTiO2 | 20 | 95.2 | -9.2 | 50 | 113180 | 0.9999055 | TritonX100 | 10.7 | 9.453073e-05 | 0 | 0
26 | Renzi et al 2019 Ecotoxicology | NanoTiO2 | 20 | 95.2 | -9.2 | 50 | 113180 | 0.9999055 | TritonX100 | 10.7 | 9.453073e-05 | 24 | 5.9172
27 | Renzi et al 2019 Ecotoxicology | NanoTiO2 | 20 | 95.2 | -9.2 | 50 | 113180 | 0.9999055 | TritonX100 | 10.7 | 9.453073e-05 | 48 | 39.3491
28 | Renzi et al 2019 Ecotoxicology | NanoTiO2 | 20 | 95.2 | -9.2 | 50 | 113180 | 0.9999055 | TritonX100 | 10.7 | 9.453073e-05 | 72 | 37.8698
29 | Renzi et al 2019 Ecotoxicology | NanoTiO2 | 20 | 95.2 | -9.2 | 50 | 113180 | 0.9999055 | TritonX100 | 10.7 | 9.453073e-05 | 96 | 66.568
30 | Renzi et al 2019 Ecotoxicology | NanoTiO2 | 20 | 95.2 | -9.2 | 50 | 113180 | 0.9999055 | TritonX100 | 10.7 | 9.453073e-05 | 0 | 0
31 | Renzi et al 2019 Ecotoxicology | NanoTiO2 | 20 | 95.2 | -9.2 | 50 | 113180 | 0.9999055 | TritonX100 | 10.7 | 9.453073e-05 | 24 | 5.5336
32 | Renzi et al 2019 Ecotoxicology | NanoTiO2 | 20 | 95.2 | -9.2 | 50 | 113180 | 0.9999055 | TritonX100 | 10.7 | 9.453073e-05 | 48 | 28.0632
33 | Renzi et al 2019 Ecotoxicology | NanoTiO2 | 20 | 95.2 | -9.2 | 50 | 113180 | 0.9999055 | TritonX100 | 10.7 | 9.453073e-05 | 72 | 54.9407
34 | Renzi et al 2019 Ecotoxicology | NanoTiO2 | 20 | 95.2 | -9.2 | 50 | 113180 | 0.9999055 | TritonX100 | 10.7 | 9.453073e-05 | 96 | 72.1344
35 | Renzi et al 2019 Ecotoxicology | NanoTiO2 | 20 | 95.2 | -9.2 | 50 | 113180 | 0.9999055 | TritonX100 | 10.7 | 9.453073e-05 | 0 | 0
36 | Renzi et al 2019 Ecotoxicology | NanoTiO2 | 20 | 95.2 | -9.2 | 50 | 113180 | 0.9999055 | TritonX100 | 10.7 | 9.453073e-05 | 24 | 0
37 | Renzi et al 2019 Ecotoxicology | NanoTiO2 | 20 | 95.2 | -9.2 | 50 | 113180 | 0.9999055 | TritonX100 | 10.7 | 9.453073e-05 | 48 | 11.276
38 | Renzi et al 2019 Ecotoxicology | NanoTiO2 | 20 | 95.2 | -9.2 | 50 | 113180 | 0.9999055 | TritonX100 | 10.7 | 9.453073e-05 | 72 | 28.4866
39 | Renzi et al 2019 Ecotoxicology | NanoTiO2 | 20 | 95.2 | -9.2 | 50 | 113180 | 0.9999055 | TritonX100 | 10.7 | 9.453073e-05 | 96 | 50.5
40 | Rosenfeldt et al 2014 Environmental Science & Technology | NanoTiO2 | 20 | 86 | -1.8 | 50 | 2000 | 0.9987192 | AgNO3 | 2.564899 | 0.001280807 | 48 | 50
41 | Rosenfeldt et al 2014 Environmental Science & Technology | NanoTiO2 | 20 | 86 | -1.8 | 50 | 2000 | 0.9982672 | AgNO3 | 3.471664 | 0.001732824 | 48 | 50
42 | Rosenfeldt et al 2014 Environmental Science & Technology | NanoTiO2 | 20 | 86 | -1.8 | 50 | 2000 | 0.9988943 | AgNO3 | 2.213894 | 0.001105723 | 72 | 50
43 | Rosenfeldt et al 2014 Environmental Science & Technology | NanoTiO2 | 20 | 86 | -1.8 | 50 | 2000 | 0.9982963 | AgNO3 | 3.413163 | 0.001703674 | 72 | 50
44 | Rosenfeldt et al 2014 Environmental Science & Technology | NanoTiO2 | 20 | 86 | -1.8 | 50 | 2000 | 0.9598901 | Na2HAsO4 | 83.57194 | 0.04010994 | 48 | 50
45 | Rosenfeldt et al 2014 Environmental Science & Technology | NanoTiO2 | 20 | 86 | -1.8 | 50 | 2000 | 0.9555208 | Na2HAsO4 | 93.09947 | 0.04447924 | 48 | 50
46 | Rosenfeldt et al 2014 Environmental Science & Technology | NanoTiO2 | 20 | 86 | -1.8 | 50 | 2000 | 0.9566094 | Na2HAsO4 | 90.71758 | 0.04339064 | 72 | 50
47 | Rosenfeldt et al 2014 Environmental Science & Technology | NanoTiO2 | 20 | 86 | -1.8 | 50 | 2000 | 0.9677572 | Na2HAsO4 | 66.6341 | 0.03224282 | 72 | 50
48 | Rosenfeldt et al 2014 Environmental Science & Technology | NanoTiO2 | 20 | 86 | -1.8 | 50 | 2000 | 0.9743252 | CuSO4 | 52.70266 | 0.02567476 | 48 | 50
49 | Rosenfeldt et al 2014 Environmental Science & Technology | NanoTiO2 | 20 | 86 | -1.8 | 50 | 2000 | 0.9659557 | CuSO4 | 70.48837 | 0.03404432 | 48 | 50
50 | Rosenfeldt et al 2014 Environmental Science & Technology | NanoTiO2 | 20 | 86 | -1.8 | 50 | 2000 | 0.9780698 | CuSO4 | 44.84385 | 0.02193021 | 72 | 50
51 | Rosenfeldt et al 2014 Environmental Science & Technology | NanoTiO2 | 20 | 86 | -1.8 | 50 | 2000 | 0.9808474 | CuSO4 | 39.05316 | 0.01915259 | 72 | 50
52 | Rosenfeldt et al 2014 Environmental Science & Technology | NanoTiO2 | 20 | 86 | -1.8 | 50 | 2000 | 0.9258536 | CuN2O6 | 160.1687 | 0.0741464 | 48 | 50
53 | Rosenfeldt et al 2014 Environmental Science & Technology | NanoTiO2 | 20 | 86 | -1.8 | 50 | 2000 | 0.912294 | CuN2O6 | 192.2757 | 0.08770599 | 48 | 50
54 | Rosenfeldt et al 2014 Environmental Science & Technology | NanoTiO2 | 20 | 86 | -1.8 | 50 | 2000 | 0.937265 | CuN2O6 | 133.8683 | 0.06273504 | 48 | 50
55 | Rosenfeldt et al 2014 Environmental Science & Technology | NanoTiO2 | 20 | 86 | -1.8 | 50 | 2000 | 0.912294 | CuN2O6 | 192.2757 | 0.08770599 | 48 | 50
56 | Rosenfeldt et al 2014 Environmental Science & Technology | NanoTiO2 | 20 | 86 | -1.8 | 50 | 2000 | 0.9626908 | CuN2O6 | 77.51029 | 0.03730922 | 72 | 50
57 | Rosenfeldt et al 2014 Environmental Science & Technology | NanoTiO2 | 20 | 86 | -1.8 | 50 | 2000 | 0.912294 | CuN2O6 | 192.2757 | 0.08770599 | 72 | 50
58 | Rosenfeldt et al 2014 Environmental Science & Technology | NanoTiO2 | 20 | 86 | -1.8 | 50 | 2000 | 0.9682625 | CuN2O6 | 65.55556 | 0.03173749 | 72 | 50
59 | Rosenfeldt et al 2014 Environmental Science & Technology | NanoTiO2 | 20 | 86 | -1.8 | 50 | 2000 | 0.924392 | CuN2O6 | 163.5844 | 0.07560803 | 72 | 50
60 | Rosenfeldt et al 2015a Environmental Science & Technology | NanoTiO2 | 6 | 109 | -11.7 | 230 | 1000 | 1 | CuN2O6 | 0 | 0 | 48 | 0.4268237
61 | Rosenfeldt et al 2015a Environmental Science & Technology | NanoTiO2 | 6 | 109 | -11.7 | 230 | 1000 | 0.9881423 | CuN2O6 | 12 | 0.01185771 | 48 | 0.4268237
62 | Rosenfeldt et al 2015a Environmental Science & Technology | NanoTiO2 | 6 | 109 | -11.7 | 230 | 1000 | 0.9765625 | CuN2O6 | 24 | 0.0234375 | 48 | 1.282754
63 | Rosenfeldt et al 2015a Environmental Science & Technology | NanoTiO2 | 6 | 109 | -11.7 | 230 | 1000 | 0.9541985 | CuN2O6 | 48 | 0.04580153 | 48 | 4.135853
64 | Rosenfeldt et al 2015a Environmental Science & Technology | NanoTiO2 | 6 | 109 | -11.7 | 230 | 1000 | 0.9124088 | CuN2O6 | 96 | 0.08759124 | 48 | 8.130193
65 | Rosenfeldt et al 2015a Environmental Science & Technology | NanoTiO2 | 6 | 109 | -11.7 | 230 | 1000 | 0.8389262 | CuN2O6 | 192 | 0.1610738 | 48 | 64.33625
66 | Rosenfeldt et al 2015a Environmental Science & Technology | NanoTiO2 | 6 | 109 | -11.7 | 230 | 1000 | 0.7225434 | CuN2O6 | 384 | 0.2774566 | 48 | 100
67 | Rosenfeldt et al 2015a Environmental Science & Technology | NanoTiO2 | 6 | 109 | -11.7 | 230 | 1000 | 1 | CuN2O6 | 0 | 0 | 48 | 0.4268237
68 | Rosenfeldt et al 2015a Environmental Science & Technology | NanoTiO2 | 6 | 109 | -11.7 | 230 | 1000 | 0.9881423 | CuN2O6 | 12 | 0.01185771 | 48 | 0.4268237
69 | Rosenfeldt et al 2015a Environmental Science & Technology | NanoTiO2 | 6 | 109 | -11.7 | 230 | 1000 | 0.9765625 | CuN2O6 | 24 | 0.0234375 | 48 | 0.1415137
70 | Rosenfeldt et al 2015a Environmental Science & Technology | NanoTiO2 | 6 | 109 | -11.7 | 230 | 1000 | 0.9541985 | CuN2O6 | 48 | 0.04580153 | 48 | 0.4268237
71 | Rosenfeldt et al 2015a Environmental Science & Technology | NanoTiO2 | 6 | 109 | -11.7 | 230 | 1000 | 0.9124088 | CuN2O6 | 96 | 0.08759124 | 48 | 4.135853
72 | Rosenfeldt et al 2015a Environmental Science & Technology | NanoTiO2 | 6 | 109 | -11.7 | 230 | 1000 | 0.8389262 | CuN2O6 | 192 | 0.1610738 | 48 | 12.12453
73 | Rosenfeldt et al 2015a Environmental Science & Technology | NanoTiO2 | 6 | 109 | -11.7 | 230 | 1000 | 0.7225434 | CuN2O6 | 384 | 0.2774566 | 48 | 92.29663
74 | Rosenfeldt et al 2015a Environmental Science & Technology | NanoTiO2 | 6 | 109 | -11.7 | 230 | 1000 | 1 | CuN2O6 | 0 | 0 | 48 | 0.1415137
75 | Rosenfeldt et al 2015a Environmental Science & Technology | NanoTiO2 | 6 | 109 | -11.7 | 230 | 1000 | 0.9881423 | CuN2O6 | 12 | 0.01185771 | 48 | 0.1415137
76 | Rosenfeldt et al 2015a Environmental Science & Technology | NanoTiO2 | 6 | 109 | -11.7 | 230 | 1000 | 0.9765625 | CuN2O6 | 24 | 0.0234375 | 48 | 0.1415137
77 | Rosenfeldt et al 2015a Environmental Science & Technology | NanoTiO2 | 6 | 109 | -11.7 | 230 | 1000 | 0.9541985 | CuN2O6 | 48 | 0.04580153 | 48 | 0.1415137
78 | Rosenfeldt et al 2015a Environmental Science & Technology | NanoTiO2 | 6 | 109 | -11.7 | 230 | 1000 | 0.9124088 | CuN2O6 | 96 | 0.08759124 | 48 | 0.4268237
79 | Rosenfeldt et al 2015a Environmental Science & Technology | NanoTiO2 | 6 | 109 | -11.7 | 230 | 1000 | 0.8389262 | CuN2O6 | 192 | 0.1610738 | 48 | 4.135853
80 | Rosenfeldt et al 2015a Environmental Science & Technology | NanoTiO2 | 6 | 109 | -11.7 | 230 | 1000 | 0.7225434 | CuN2O6 | 384 | 0.2774566 | 48 | 88.5876
81 | Rosenfeldt et al 2015a Environmental Science & Technology | NanoTiO2 | 21 | 95.2 | -9.2 | 50 | 2000 | 1 | CuN2O6 | 0 | 0 | 48 | 0.5649718
82 | Rosenfeldt et al 2015a Environmental Science & Technology | NanoTiO2 | 21 | 95.2 | -9.2 | 50 | 2000 | 0.9940358 | CuN2O6 | 12 | 0.005964215 | 48 | 0.5649718
83 | Rosenfeldt et al 2015a Environmental Science & Technology | NanoTiO2 | 21 | 95.2 | -9.2 | 50 | 2000 | 0.9881423 | CuN2O6 | 24 | 0.01185771 | 48 | 8.474576
84 | Rosenfeldt et al 2015a Environmental Science & Technology | NanoTiO2 | 21 | 95.2 | -9.2 | 50 | 2000 | 0.9765625 | CuN2O6 | 48 | 0.0234375 | 48 | 4.519774
85 | Rosenfeldt et al 2015a Environmental Science & Technology | NanoTiO2 | 21 | 95.2 | -9.2 | 50 | 2000 | 0.9541985 | CuN2O6 | 96 | 0.04580153 | 48 | 88.41808
86 | Rosenfeldt et al 2015a Environmental Science & Technology | NanoTiO2 | 21 | 95.2 | -9.2 | 50 | 2000 | 0.9124088 | CuN2O6 | 192 | 0.08759124 | 48 | 100
87 | Rosenfeldt et al 2015a Environmental Science & Technology | NanoTiO2 | 21 | 95.2 | -9.2 | 50 | 2000 | 0.8389262 | CuN2O6 | 384 | 0.1610738 | 48 | 99.71751
88 | Rosenfeldt et al 2015a Environmental Science & Technology | NanoTiO2 | 21 | 95.2 | -9.2 | 50 | 2000 | 1 | CuN2O6 | 0 | 0 | 48 | 0.2824859
89 | Rosenfeldt et al 2015a Environmental Science & Technology | NanoTiO2 | 21 | 95.2 | -9.2 | 50 | 2000 | 0.9940358 | CuN2O6 | 12 | 0.005964215 | 48 | 0.5649718
90 | Rosenfeldt et al 2015a Environmental Science & Technology | NanoTiO2 | 21 | 95.2 | -9.2 | 50 | 2000 | 0.9881423 | CuN2O6 | 24 | 0.01185771 | 48 | 0.2824859
91 | Rosenfeldt et al 2015a Environmental Science & Technology | NanoTiO2 | 21 | 95.2 | -9.2 | 50 | 2000 | 0.9765625 | CuN2O6 | 48 | 0.0234375 | 48 | 8.19209
92 | Rosenfeldt et al 2015a Environmental Science & Technology | NanoTiO2 | 21 | 95.2 | -9.2 | 50 | 2000 | 0.9541985 | CuN2O6 | 96 | 0.04580153 | 48 | 52.25989
93 | Rosenfeldt et al 2015a Environmental Science & Technology | NanoTiO2 | 21 | 95.2 | -9.2 | 50 | 2000 | 0.9124088 | CuN2O6 | 192 | 0.08759124 | 48 | 100
94 | Rosenfeldt et al 2015a Environmental Science & Technology | NanoTiO2 | 21 | 95.2 | -9.2 | 50 | 2000 | 0.8389262 | CuN2O6 | 384 | 0.1610738 | 48 | 100
95 | Rosenfeldt et al 2015a Environmental Science & Technology | NanoTiO2 | 21 | 95.2 | -9.2 | 50 | 2000 | 1 | CuN2O6 | 0 | 0 | 48 | 0.5649718
96 | Rosenfeldt et al 2015a Environmental Science & Technology | NanoTiO2 | 21 | 95.2 | -9.2 | 50 | 2000 | 0.9940358 | CuN2O6 | 12 | 0.005964215 | 48 | 0.2824859
97 | Rosenfeldt et al 2015a Environmental Science & Technology | NanoTiO2 | 21 | 95.2 | -9.2 | 50 | 2000 | 0.9881423 | CuN2O6 | 24 | 0.01185771 | 48 | 0.2824859
98 | Rosenfeldt et al 2015a Environmental Science & Technology | NanoTiO2 | 21 | 95.2 | -9.2 | 50 | 2000 | 0.9765625 | CuN2O6 | 48 | 0.0234375 | 48 | 0.5649718
99 | Rosenfeldt et al 2015a Environmental Science & Technology | NanoTiO2 | 21 | 95.2 | -9.2 | 50 | 2000 | 0.9541985 | CuN2O6 | 96 | 0.04580153 | 48 | 0.5649718
100 | Rosenfeldt et al 2015a Environmental Science & Technology | NanoTiO2 | 21 | 95.2 | -9.2 | 50 | 2000 | 0.9124088 | CuN2O6 | 192 | 0.08759124 | 48 | 100
101 | Rosenfeldt et al 2015a Environmental Science & Technology | NanoTiO2 | 21 | 95.2 | -9.2 | 50 | 2000 | 0.8389262 | CuN2O6 | 384 | 0.1610738 | 48 | 100
102 | Rosenfeldt et al 2015a Environmental Science & Technology | NanoTiO2 | 50 | 140.4 | -13.4 | 30 | 4000 | 1 | CuN2O6 | 0 | 0 | 48 | 0.4198514
103 | Rosenfeldt et al 2015a Environmental Science & Technology | NanoTiO2 | 50 | 140.4 | -13.4 | 30 | 4000 | 0.997009 | CuN2O6 | 12 | 0.002991027 | 48 | 0.4198514
104 | Rosenfeldt et al 2015a Environmental Science & Technology | NanoTiO2 | 50 | 140.4 | -13.4 | 30 | 4000 | 0.9940358 | CuN2O6 | 24 | 0.005964215 | 48 | 4.456884
105 | Rosenfeldt et al 2015a Environmental Science & Technology | NanoTiO2 | 50 | 140.4 | -13.4 | 30 | 4000 | 0.9881423 | CuN2O6 | 48 | 0.01185771 | 48 | 0.1507159
106 | Rosenfeldt et al 2015a Environmental Science & Technology | NanoTiO2 | 50 | 140.4 | -13.4 | 30 | 4000 | 0.9765625 | CuN2O6 | 96 | 0.0234375 | 48 | 0.1507159
107 | Rosenfeldt et al 2015a Environmental Science & Technology | NanoTiO2 | 50 | 140.4 | -13.4 | 30 | 4000 | 0.9541985 | CuN2O6 | 192 | 0.04580153 | 48 | 24.10378
108 | Rosenfeldt et al 2015a Environmental Science & Technology | NanoTiO2 | 50 | 140.4 | -13.4 | 30 | 4000 | 0.9124088 | CuN2O6 | 384 | 0.08759124 | 48 | 87.8889
109 | Rosenfeldt et al 2015a Environmental Science & Technology | NanoTiO2 | 50 | 140.4 | -13.4 | 30 | 4000 | 1 | CuN2O6 | 0 | 0 | 48 | 0.1507159
110 | Rosenfeldt et al 2015a Environmental Science & Technology | NanoTiO2 | 50 | 140.4 | -13.4 | 30 | 4000 | 0.997009 | CuN2O6 | 12 | 0.002991027 | 48 | 0.4198514
111 | Rosenfeldt et al 2015a Environmental Science & Technology | NanoTiO2 | 50 | 140.4 | -13.4 | 30 | 4000 | 0.9940358 | CuN2O6 | 24 | 0.005964215 | 48 | 0.1507159
112 | Rosenfeldt et al 2015a Environmental Science & Technology | NanoTiO2 | 50 | 140.4 | -13.4 | 30 | 4000 | 0.9881423 | CuN2O6 | 48 | 0.01185771 | 48 | 0.1507159
113 | Rosenfeldt et al 2015a Environmental Science & Technology | NanoTiO2 | 50 | 140.4 | -13.4 | 30 | 4000 | 0.9765625 | CuN2O6 | 96 | 0.0234375 | 48 | 0.1507159
114 | Rosenfeldt et al 2015a Environmental Science & Technology | NanoTiO2 | 50 | 140.4 | -13.4 | 30 | 4000 | 0.9541985 | CuN2O6 | 192 | 0.04580153 | 48 | 4.187749
115 | Rosenfeldt et al 2015a Environmental Science & Technology | NanoTiO2 | 50 | 140.4 | -13.4 | 30 | 4000 | 0.9124088 | CuN2O6 | 384 | 0.08759124 | 48 | 64.20497
116 | Rosenfeldt et al 2015a Environmental Science & Technology | NanoTiO2 | 50 | 140.4 | -13.4 | 30 | 4000 | 1 | CuN2O6 | 0 | 0 | 48 | 0.4198514
117 | Rosenfeldt et al 2015a Environmental Science & Technology | NanoTiO2 | 50 | 140.4 | -13.4 | 30 | 4000 | 0.997009 | CuN2O6 | 12 | 0.002991027 | 48 | 0.4198514
118 | Rosenfeldt et al 2015a Environmental Science & Technology | NanoTiO2 | 50 | 140.4 | -13.4 | 30 | 4000 | 0.9940358 | CuN2O6 | 24 | 0.005964215 | 48 | 0.4198514
119 | Rosenfeldt et al 2015a Environmental Science & Technology | NanoTiO2 | 50 | 140.4 | -13.4 | 30 | 4000 | 0.9881423 | CuN2O6 | 48 | 0.01185771 | 48 | 0.1507159
120 | Rosenfeldt et al 2015a Environmental Science & Technology | NanoTiO2 | 50 | 140.4 | -13.4 | 30 | 4000 | 0.9765625 | CuN2O6 | 96 | 0.0234375 | 48 | 0.1507159
121 | Rosenfeldt et al 2015a Environmental Science & Technology | NanoTiO2 | 50 | 140.4 | -13.4 | 30 | 4000 | 0.9541985 | CuN2O6 | 192 | 0.04580153 | 48 | 0.4198514
122 | Rosenfeldt et al 2015a Environmental Science & Technology | NanoTiO2 | 50 | 140.4 | -13.4 | 30 | 4000 | 0.9124088 | CuN2O6 | 384 | 0.08759124 | 48 | 56.40004
123 | Rosenfeldt et al 2015a Environmental Science & Technology | NanoTiO2 | 6 | 109 | -11.7 | 230 | 1000 | 1 | CuN2O6 | 0 | 0 | 48 | 4.048583
124 | Rosenfeldt et al 2015a Environmental Science & Technology | NanoTiO2 | 6 | 109 | -11.7 | 230 | 1000 | 0.9881423 | CuN2O6 | 12 | 0.01185771 | 48 | 4.453441
125 | Rosenfeldt et al 2015a Environmental Science & Technology | NanoTiO2 | 6 | 109 | -11.7 | 230 | 1000 | 0.9765625 | CuN2O6 | 24 | 0.0234375 | 48 | 0.4048583
126 | Rosenfeldt et al 2015a Environmental Science & Technology | NanoTiO2 | 6 | 109 | -11.7 | 230 | 1000 | 0.9541985 | CuN2O6 | 48 | 0.04580153 | 48 | 0.4048583
127 | Rosenfeldt et al 2015a Environmental Science & Technology | NanoTiO2 | 6 | 109 | -11.7 | 230 | 1000 | 0.9124088 | CuN2O6 | 96 | 0.08759124 | 48 | 20.24291
128 | Rosenfeldt et al 2015a Environmental Science & Technology | NanoTiO2 | 6 | 109 | -11.7 | 230 | 1000 | 0.8389262 | CuN2O6 | 192 | 0.1610738 | 48 | 91.90283
129 | Rosenfeldt et al 2015a Environmental Science & Technology | NanoTiO2 | 6 | 109 | -11.7 | 230 | 1000 | 0.7225434 | CuN2O6 | 384 | 0.2774566 | 48 | 99.59514
130 | Rosenfeldt et al 2015a Environmental Science & Technology | NanoTiO2 | 6 | 109 | -11.7 | 230 | 1000 | 1 | CuN2O6 | 0 | 0 | 48 | 0.4048583
131 | Rosenfeldt et al 2015a Environmental Science & Technology | NanoTiO2 | 6 | 109 | -11.7 | 230 | 1000 | 0.9881423 | CuN2O6 | 12 | 0.01185771 | 48 | 0.8097166
132 | Rosenfeldt et al 2015a Environmental Science & Technology | NanoTiO2 | 6 | 109 | -11.7 | 230 | 1000 | 0.9765625 | CuN2O6 | 24 | 0.0234375 | 48 | 1.214575
133 | Rosenfeldt et al 2015a Environmental Science & Technology | NanoTiO2 | 6 | 109 | -11.7 | 230 | 1000 | 0.9541985 | CuN2O6 | 48 | 0.04580153 | 48 | 0.8097166
134 | Rosenfeldt et al 2015a Environmental Science & Technology | NanoTiO2 | 6 | 109 | -11.7 | 230 | 1000 | 0.9124088 | CuN2O6 | 96 | 0.08759124 | 48 | 0.8097166
135 | Rosenfeldt et al 2015a Environmental Science & Technology | NanoTiO2 | 6 | 109 | -11.7 | 230 | 1000 | 0.8389262 | CuN2O6 | 192 | 0.1610738 | 48 | 4.453441
136 | Rosenfeldt et al 2015a Environmental Science & Technology | NanoTiO2 | 6 | 109 | -11.7 | 230 | 1000 | 0.7225434 | CuN2O6 | 384 | 0.2774566 | 48 | 100
137 | Rosenfeldt et al 2015a Environmental Science & Technology | NanoTiO2 | 6 | 109 | -11.7 | 230 | 1000 | 1 | CuN2O6 | 0 | 0 | 48 | 0.4048583
138 | Rosenfeldt et al 2015a Environmental Science & Technology | NanoTiO2 | 6 | 109 | -11.7 | 230 | 1000 | 0.9881423 | CuN2O6 | 12 | 0.01185771 | 48 | 0.8097166
139 | Rosenfeldt et al 2015a Environmental Science & Technology | NanoTiO2 | 6 | 109 | -11.7 | 230 | 1000 | 0.9765625 | CuN2O6 | 24 | 0.0234375 | 48 | 0.8097166
140 | Rosenfeldt et al 2015a Environmental Science & Technology | NanoTiO2 | 6 | 109 | -11.7 | 230 | 1000 | 0.9541985 | CuN2O6 | 48 | 0.04580153 | 48 | 0.8097166
141 | Rosenfeldt et al 2015a Environmental Science & Technology | NanoTiO2 | 6 | 109 | -11.7 | 230 | 1000 | 0.9124088 | CuN2O6 | 96 | 0.08759124 | 48 | 1.214575
142 | Rosenfeldt et al 2015a Environmental Science & Technology | NanoTiO2 | 6 | 109 | -11.7 | 230 | 1000 | 0.8389262 | CuN2O6 | 192 | 0.1610738 | 48 | 7.287449
143 | Rosenfeldt et al 2015a Environmental Science & Technology | NanoTiO2 | 6 | 109 | -11.7 | 230 | 1000 | 0.7225434 | CuN2O6 | 384 | 0.2774566 | 48 | 66.80162
144 | Rosenfeldt et al 2015a Environmental Science & Technology | NanoTiO2 | 21 | 95.2 | -9.2 | 50 | 2000 | 1 | CuN2O6 | 0 | 0 | 48 | 0
145 | Rosenfeldt et al 2015a Environmental Science & Technology | NanoTiO2 | 21 | 95.2 | -9.2 | 50 | 2000 | 0.9940358 | CuN2O6 | 12 | 0.005964215 | 48 | 3.688525
146 | Rosenfeldt et al 2015a Environmental Science & Technology | NanoTiO2 | 21 | 95.2 | -9.2 | 50 | 2000 | 0.9881423 | CuN2O6 | 24 | 0.01185771 | 48 | 0
147 | Rosenfeldt et al 2015a Environmental Science & Technology | NanoTiO2 | 21 | 95.2 | -9.2 | 50 | 2000 | 0.9765625 | CuN2O6 | 48 | 0.0234375 | 48 | 0
148 | Rosenfeldt et al 2015a Environmental Science & Technology | NanoTiO2 | 21 | 95.2 | -9.2 | 50 | 2000 | 0.9541985 | CuN2O6 | 96 | 0.04580153 | 48 | 52.04918
149 | Rosenfeldt et al 2015a Environmental Science & Technology | NanoTiO2 | 21 | 95.2 | -9.2 | 50 | 2000 | 0.9124088 | CuN2O6 | 192 | 0.08759124 | 48 | 87.70492
150 | Rosenfeldt et al 2015a Environmental Science & Technology | NanoTiO2 | 21 | 95.2 | -9.2 | 50 | 2000 | 0.8389262 | CuN2O6 | 384 | 0.1610738 | 48 | 100
151 | Rosenfeldt et al 2015a Environmental Science & Technology | NanoTiO2 | 21 | 95.2 | -9.2 | 50 | 2000 | 1 | CuN2O6 | 0 | 0 | 48 | 0
152 | Rosenfeldt et al 2015a Environmental Science & Technology | NanoTiO2 | 21 | 95.2 | -9.2 | 50 | 2000 | 0.9940358 | CuN2O6 | 12 | 0.005964215 | 48 | 0
153 | Rosenfeldt et al 2015a Environmental Science & Technology | NanoTiO2 | 21 | 95.2 | -9.2 | 50 | 2000 | 0.9881423 | CuN2O6 | 24 | 0.01185771 | 48 | 0.4098361
154 | Rosenfeldt et al 2015a Environmental Science & Technology | NanoTiO2 | 21 | 95.2 | -9.2 | 50 | 2000 | 0.9765625 | CuN2O6 | 48 | 0.0234375 | 48 | 0
155 | Rosenfeldt et al 2015a Environmental Science & Technology | NanoTiO2 | 21 | 95.2 | -9.2 | 50 | 2000 | 0.9541985 | CuN2O6 | 96 | 0.04580153 | 48 | 8.196721
156 | Rosenfeldt et al 2015a Environmental Science & Technology | NanoTiO2 | 21 | 95.2 | -9.2 | 50 | 2000 | 0.9124088 | CuN2O6 | 192 | 0.08759124 | 48 | 60.2459
157 | Rosenfeldt et al 2015a Environmental Science & Technology | NanoTiO2 | 21 | 95.2 | -9.2 | 50 | 2000 | 0.8389262 | CuN2O6 | 384 | 0.1610738 | 48 | 96.31148
158 | Rosenfeldt et al 2015a Environmental Science & Technology | NanoTiO2 | 21 | 95.2 | -9.2 | 50 | 2000 | 1 | CuN2O6 | 0 | 0 | 48 | 0.4098361
159 | Rosenfeldt et al 2015a Environmental Science & Technology | NanoTiO2 | 21 | 95.2 | -9.2 | 50 | 2000 | 0.9940358 | CuN2O6 | 12 | 0.005964215 | 48 | 0
160 | Rosenfeldt et al 2015a Environmental Science & Technology | NanoTiO2 | 21 | 95.2 | -9.2 | 50 | 2000 | 0.9881423 | CuN2O6 | 24 | 0.01185771 | 48 | 0.4098361
161 | Rosenfeldt et al 2015a Environmental Science & Technology | NanoTiO2 | 21 | 95.2 | -9.2 | 50 | 2000 | 0.9765625 | CuN2O6 | 48 | 0.0234375 | 48 | 0.8196721
162 | Rosenfeldt et al 2015a Environmental Science & Technology | NanoTiO2 | 21 | 95.2 | -9.2 | 50 | 2000 | 0.9541985 | CuN2O6 | 96 | 0.04580153 | 48 | 4.098361
163 | Rosenfeldt et al 2015a Environmental Science & Technology | NanoTiO2 | 21 | 95.2 | -9.2 | 50 | 2000 | 0.9124088 | CuN2O6 | 192 | 0.08759124 | 48 | 4.508197
164 | Rosenfeldt et al 2015a Environmental Science & Technology | NanoTiO2 | 21 | 95.2 | -9.2 | 50 | 2000 | 0.8389262 | CuN2O6 | 384 | 0.1610738 | 48 | 72.54098
165 | Rosenfeldt et al 2015a Environmental Science & Technology | NanoTiO2 | 50 | 140.4 | -13.4 | 30 | 4000 | 1 | CuN2O6 | 0 | 0 | 48 | 4.098361
166 | Rosenfeldt et al 2015a Environmental Science & Technology | NanoTiO2 | 50 | 140.4 | -13.4 | 30 | 4000 | 0.997009 | CuN2O6 | 12 | 0.002991027 | 48 | 0
167 | Rosenfeldt et al 2015a Environmental Science & Technology | NanoTiO2 | 50 | 140.4 | -13.4 | 30 | 4000 | 0.9940358 | CuN2O6 | 24 | 0.005964215 | 48 | 0.4098361
168 | Rosenfeldt et al 2015a Environmental Science & Technology | NanoTiO2 | 50 | 140.4 | -13.4 | 30 | 4000 | 0.9881423 | CuN2O6 | 48 | 0.01185771 | 48 | 0.4098361
169 | Rosenfeldt et al 2015a Environmental Science & Technology | NanoTiO2 | 50 | 140.4 | -13.4 | 30 | 4000 | 0.9765625 | CuN2O6 | 96 | 0.0234375 | 48 | 4.098361
170 | Rosenfeldt et al 2015a Environmental Science & Technology | NanoTiO2 | 50 | 140.4 | -13.4 | 30 | 4000 | 0.9541985 | CuN2O6 | 192 | 0.04580153 | 48 | 32.37705
171 | Rosenfeldt et al 2015a Environmental Science & Technology | NanoTiO2 | 50 | 140.4 | -13.4 | 30 | 4000 | 0.9124088 | CuN2O6 | 384 | 0.08759124 | 48 | 100
172 | Rosenfeldt et al 2015a Environmental Science & Technology | NanoTiO2 | 50 | 140.4 | -13.4 | 30 | 4000 | 1 | CuN2O6 | 0 | 0 | 48 | 0.4098361
173 | Rosenfeldt et al 2015a Environmental Science & Technology | NanoTiO2 | 50 | 140.4 | -13.4 | 30 | 4000 | 0.997009 | CuN2O6 | 12 | 0.002991027 | 48 | 0.4098361
174 | Rosenfeldt et al 2015a Environmental Science & Technology | NanoTiO2 | 50 | 140.4 | -13.4 | 30 | 4000 | 0.9940358 | CuN2O6 | 24 | 0.005964215 | 48 | 0.4098361
175 | Rosenfeldt et al 2015a Environmental Science & Technology | NanoTiO2 | 50 | 140.4 | -13.4 | 30 | 4000 | 0.9881423 | CuN2O6 | 48 | 0.01185771 | 48 | 0.4098361
176 | Rosenfeldt et al 2015a Environmental Science & Technology | NanoTiO2 | 50 | 140.4 | -13.4 | 30 | 4000 | 0.9765625 | CuN2O6 | 96 | 0.0234375 | 48 | 0.4098361
177 | Rosenfeldt et al 2015a Environmental Science & Technology | NanoTiO2 | 50 | 140.4 | -13.4 | 30 | 4000 | 0.9541985 | CuN2O6 | 192 | 0.04580153 | 48 | 4.508197
178 | Rosenfeldt et al 2015a Environmental Science & Technology | NanoTiO2 | 50 | 140.4 | -13.4 | 30 | 4000 | 0.9124088 | CuN2O6 | 384 | 0.08759124 | 48 | 56.55738
179 | Rosenfeldt et al 2015a Environmental Science & Technology | NanoTiO2 | 50 | 140.4 | -13.4 | 30 | 4000 | 1 | CuN2O6 | 0 | 0 | 48 | 0.4098361
180 | Rosenfeldt et al 2015a Environmental Science & Technology | NanoTiO2 | 50 | 140.4 | -13.4 | 30 | 4000 | 0.997009 | CuN2O6 | 12 | 0.002991027 | 48 | 0.4098361
181 | Rosenfeldt et al 2015a Environmental Science & Technology | NanoTiO2 | 50 | 140.4 | -13.4 | 30 | 4000 | 0.9940358 | CuN2O6 | 24 | 0.005964215 | 48 | 0.4098361
182 | Rosenfeldt et al 2015a Environmental Science & Technology | NanoTiO2 | 50 | 140.4 | -13.4 | 30 | 4000 | 0.9881423 | CuN2O6 | 48 | 0.01185771 | 48 | 0.4098361
183 | Rosenfeldt et al 2015a Environmental Science & Technology | NanoTiO2 | 50 | 140.4 | -13.4 | 30 | 4000 | 0.9765625 | CuN2O6 | 96 | 0.0234375 | 48 | 0.4098361
184 | Rosenfeldt et al 2015a Environmental Science & Technology | NanoTiO2 | 50 | 140.4 | -13.4 | 30 | 4000 | 0.9541985 | CuN2O6 | 192 | 0.04580153 | 48 | 12.29508
185 | Rosenfeldt et al 2015a Environmental Science & Technology | NanoTiO2 | 50 | 140.4 | -13.4 | 30 | 4000 | 0.9124088 | CuN2O6 | 384 | 0.08759124 | 48 | 84.42623
186 | Rosenfeldt et al 2015a Environmental Science & Technology | NanoTiO2 | 6 | 109 | -11.7 | 230 | 1000 | 1 | CuN2O6 | 0 | 0 | 48 | 0.4098361
187 | Rosenfeldt et al 2015a Environmental Science & Technology | NanoTiO2 | 6 | 109 | -11.7 | 230 | 1000 | 0.9765625 | CuN2O6 | 24 | 0.0234375 | 48 | 0
188 | Rosenfeldt et al 2015a Environmental Science & Technology | NanoTiO2 | 6 | 109 | -11.7 | 230 | 1000 | 0.9541985 | CuN2O6 | 48 | 0.04580153 | 48 | 0.4098361
189 | Rosenfeldt et al 2015a Environmental Science & Technology | NanoTiO2 | 6 | 109 | -11.7 | 230 | 1000 | 0.9124088 | CuN2O6 | 96 | 0.08759124 | 48 | 5.327869
190 | Rosenfeldt et al 2015a Environmental Science & Technology | NanoTiO2 | 6 | 109 | -11.7 | 230 | 1000 | 0.8389262 | CuN2O6 | 192 | 0.1610738 | 48 | 40.16393
191 | Rosenfeldt et al 2015a Environmental Science & Technology | NanoTiO2 | 6 | 109 | -11.7 | 230 | 1000 | 0.7225434 | CuN2O6 | 384 | 0.2774566 | 48 | 100
192 | Rosenfeldt et al 2015a Environmental Science & Technology | NanoTiO2 | 6 | 109 | -11.7 | 230 | 1000 | 1 | CuN2O6 | 0 | 0 | 48 | 0
193 | Rosenfeldt et al 2015a Environmental Science & Technology | NanoTiO2 | 6 | 109 | -11.7 | 230 | 1000 | 0.9765625 | CuN2O6 | 24 | 0.0234375 | 48 | 0.4098361
194 | Rosenfeldt et al 2015a Environmental Science & Technology | NanoTiO2 | 6 | 109 | -11.7 | 230 | 1000 | 0.9541985 | CuN2O6 | 48 | 0.04580153 | 48 | 0.4098361
195 | Rosenfeldt et al 2015a Environmental Science & Technology | NanoTiO2 | 6 | 109 | -11.7 | 230 | 1000 | 0.9124088 | CuN2O6 | 96 | 0.08759124 | 48 | 15.16393
196 | Rosenfeldt et al 2015a Environmental Science & Technology | NanoTiO2 | 6 | 109 | -11.7 | 230 | 1000 | 0.8389262 | CuN2O6 | 192 | 0.1610738 | 48 | 70.4918
197 | Rosenfeldt et al 2015a Environmental Science & Technology | NanoTiO2 | 6 | 109 | -11.7 | 230 | 1000 | 0.7225434 | CuN2O6 | 384 | 0.2774566 | 48 | 100
198 | Rosenfeldt et al 2015a Environmental Science & Technology | NanoTiO2 | 6 | 109 | -11.7 | 230 | 1000 | 1 | CuN2O6 | 0 | 0 | 48 | 0
199 | Rosenfeldt et al 2015a Environmental Science & Technology | NanoTiO2 | 6 | 109 | -11.7 | 230 | 1000 | 0.9765625 | CuN2O6 | 24 | 0.0234375 | 48 | 0
200 | Rosenfeldt et al 2015a Environmental Science & Technology | NanoTiO2 | 6 | 109 | -11.7 | 230 | 1000 | 0.9541985 | CuN2O6 | 48 | 0.04580153 | 48 | 0
201 | Rosenfeldt et al 2015a Environmental Science & Technology | NanoTiO2 | 6 | 109 | -11.7 | 230 | 1000 | 0.9124088 | CuN2O6 | 96 | 0.08759124 | 48 | 9.836066
202 | Rosenfeldt et al 2015a Environmental Science & Technology | NanoTiO2 | 6 | 109 | -11.7 | 230 | 1000 | 0.8389262 | CuN2O6 | 192 | 0.1610738 | 48 | 54.91803
203 | Rosenfeldt et al 2015a Environmental Science & Technology | NanoTiO2 | 6 | 109 | -11.7 | 230 | 1000 | 0.7225434 | CuN2O6 | 384 | 0.2774566 | 48 | 100
204 | Rosenfeldt et al 2015a Environmental Science & Technology | NanoTiO2 | 21 | 95.2 | -9.2 | 50 | 2000 | 1 | CuN2O6 | 0 | 0 | 48 | 0
205 | Rosenfeldt et al 2015a Environmental Science & Technology | NanoTiO2 | 21 | 95.2 | -9.2 | 50 | 2000 | 0.9881423 | CuN2O6 | 24 | 0.01185771 | 48 | 0.4098361
206 | Rosenfeldt et al 2015a Environmental Science & Technology | NanoTiO2 | 21 | 95.2 | -9.2 | 50 | 2000 | 0.9765625 | CuN2O6 | 48 | 0.0234375 | 48 | 4.508197
207 | Rosenfeldt et al 2015a Environmental Science & Technology | NanoTiO2 | 21 | 95.2 | -9.2 | 50 | 2000 | 0.9541985 | CuN2O6 | 96 | 0.04580153 | 48 | 24.59016
208 | Rosenfeldt et al 2015a Environmental Science & Technology | NanoTiO2 | 21 | 95.2 | -9.2 | 50 | 2000 | 0.9124088 | CuN2O6 | 192 | 0.08759124 | 48 | 80.32787
209 | Rosenfeldt et al 2015a Environmental Science & Technology | NanoTiO2 | 21 | 95.2 | -9.2 | 50 | 2000 | 0.8389262 | CuN2O6 | 384 | 0.1610738 | 48 | 100
210 | Rosenfeldt et al 2015a Environmental Science & Technology | NanoTiO2 | 21 | 95.2 | -9.2 | 50 | 2000 | 1 | CuN2O6 | 0 | 0 | 48 | 0
211 | Rosenfeldt et al 2015a Environmental Science & Technology | NanoTiO2 | 21 | 95.2 | -9.2 | 50 | 2000 | 0.9881423 | CuN2O6 | 24 | 0.01185771 | 48 | 0.4098361
212 | Rosenfeldt et al 2015a Environmental Science & Technology | NanoTiO2 | 21 | 95.2 | -9.2 | 50 | 2000 | 0.9765625 | CuN2O6 | 48 | 0.0234375 | 48 | 0.4098361
213 | Rosenfeldt et al 2015a Environmental Science & Technology | NanoTiO2 | 21 | 95.2 | -9.2 | 50 | 2000 | 0.9541985 | CuN2O6 | 96 | 0.04580153 | 48 | 36.06557
214 | Rosenfeldt et al 2015a Environmental Science & Technology | NanoTiO2 | 21 | 95.2 | -9.2 | 50 | 2000 | 0.9124088 | CuN2O6 | 192 | 0.08759124 | 48 | 96.31148
215 | Rosenfeldt et al 2015a Environmental Science & Technology | NanoTiO2 | 21 | 95.2 | -9.2 | 50 | 2000 | 0.8389262 | CuN2O6 | 384 | 0.1610738 | 48 | 100
216 | Rosenfeldt et al 2015a Environmental Science & Technology | NanoTiO2 | 21 | 95.2 | -9.2 | 50 | 2000 | 1 | CuN2O6 | 0 | 0 | 48 | 0.4098361
217 | Rosenfeldt et al 2015a Environmental Science & Technology | NanoTiO2 | 21 | 95.2 | -9.2 | 50 | 2000 | 0.9881423 | CuN2O6 | 24 | 0.01185771 | 48 | 0
218 | Rosenfeldt et al 2015a Environmental Science & Technology | NanoTiO2 | 21 | 95.2 | -9.2 | 50 | 2000 | 0.9765625 | CuN2O6 | 48 | 0.0234375 | 48 | 4.098361
219 | Rosenfeldt et al 2015a Environmental Science & Technology | NanoTiO2 | 21 | 95.2 | -9.2 | 50 | 2000 | 0.9541985 | CuN2O6 | 96 | 0.04580153 | 48 | 0.4098361
220 | Rosenfeldt et al 2015a Environmental Science & Technology | NanoTiO2 | 21 | 95.2 | -9.2 | 50 | 2000 | 0.9124088 | CuN2O6 | 192 | 0.08759124 | 48 | 80.32787
221 | Rosenfeldt et al 2015a Environmental Science & Technology | NanoTiO2 | 21 | 95.2 | -9.2 | 50 | 2000 | 0.8389262 | CuN2O6 | 384 | 0.1610738 | 48 | 100
222 | Rosenfeldt et al 2015a Environmental Science & Technology | NanoTiO2 | 50 | 140.4 | -13.4 | 30 | 4000 | 1 | CuN2O6 | 0 | 0 | 48 | 4.098361
223 | Rosenfeldt et al 2015a Environmental Science & Technology | NanoTiO2 | 50 | 140.4 | -13.4 | 30 | 4000 | 0.9940358 | CuN2O6 | 24 | 0.005964215 | 48 | 0
224 | Rosenfeldt et al 2015a Environmental Science & Technology | NanoTiO2 | 50 | 140.4 | -13.4 | 30 | 4000 | 0.9881423 | CuN2O6 | 48 | 0.01185771 | 48 | 0.4098361
225 | Rosenfeldt et al 2015a Environmental Science & Technology | NanoTiO2 | 50 | 140.4 | -13.4 | 30 | 4000 | 0.9765625 | CuN2O6 | 96 | 0.0234375 | 48 | 0
226 | Rosenfeldt et al 2015a Environmental Science & Technology | NanoTiO2 | 50 | 140.4 | -13.4 | 30 | 4000 | 0.9541985 | CuN2O6 | 192 | 0.04580153 | 48 | 40.16393
227 | Rosenfeldt et al 2015a Environmental Science & Technology | NanoTiO2 | 50 | 140.4 | -13.4 | 30 | 4000 | 0.9124088 | CuN2O6 | 384 | 0.08759124 | 48 | 92.21311
228 | Rosenfeldt et al 2015a Environmental Science & Technology | NanoTiO2 | 50 | 140.4 | -13.4 | 30 | 4000 | 1 | CuN2O6 | 0 | 0 | 48 | 7.786885
229 | Rosenfeldt et al 2015a Environmental Science & Technology | NanoTiO2 | 50 | 140.4 | -13.4 | 30 | 4000 | 0.9940358 | CuN2O6 | 24 | 0.005964215 | 48 | 0
230 | Rosenfeldt et al 2015a Environmental Science & Technology | NanoTiO2 | 50 | 140.4 | -13.4 | 30 | 4000 | 0.9881423 | CuN2O6 | 48 | 0.01185771 | 48 | 0.4098361
231 | Rosenfeldt et al 2015a Environmental Science & Technology | NanoTiO2 | 50 | 140.4 | -13.4 | 30 | 4000 | 0.9765625 | CuN2O6 | 96 | 0.0234375 | 48 | 3.688525
232 | Rosenfeldt et al 2015a Environmental Science & Technology | NanoTiO2 | 50 | 140.4 | -13.4 | 30 | 4000 | 0.9541985 | CuN2O6 | 192 | 0.04580153 | 48 | 27.86885
233 | Rosenfeldt et al 2015a Environmental Science & Technology | NanoTiO2 | 50 | 140.4 | -13.4 | 30 | 4000 | 0.9124088 | CuN2O6 | 384 | 0.08759124 | 48 | 80.32787
234 | Rosenfeldt et al 2015a Environmental Science & Technology | NanoTiO2 | 50 | 140.4 | -13.4 | 30 | 4000 | 1 | CuN2O6 | 0 | 0 | 48 | 4.098361
235 | Rosenfeldt et al 2015a Environmental Science & Technology | NanoTiO2 | 50 | 140.4 | -13.4 | 30 | 4000 | 0.9940358 | CuN2O6 | 24 | 0.005964215 | 48 | 0.4098361
236 | Rosenfeldt et al 2015a Environmental Science & Technology | NanoTiO2 | 50 | 140.4 | -13.4 | 30 | 4000 | 0.9881423 | CuN2O6 | 48 | 0.01185771 | 48 | 0
237 | Rosenfeldt et al 2015a Environmental Science & Technology | NanoTiO2 | 50 | 140.4 | -13.4 | 30 | 4000 | 0.9765625 | CuN2O6 | 96 | 0.0234375 | 48 | 0
238 | Rosenfeldt et al 2015a Environmental Science & Technology | NanoTiO2 | 50 | 140.4 | -13.4 | 30 | 4000 | 0.9541985 | CuN2O6 | 192 | 0.04580153 | 48 | 23.36066
239 | Rosenfeldt et al 2015a Environmental Science & Technology | NanoTiO2 | 50 | 140.4 | -13.4 | 30 | 4000 | 0.9124088 | CuN2O6 | 384 | 0.08759124 | 48 | 100
240 | Seitz et al 2012 Environmental Toxicology and Chemistry | NanoTiO2 | 21 | 100.5 | -9.2 | 50 | 2000 | 0.990099 | Pirimicarb | 20 | 0.00990099 | 72 | 80.47
241 | Seitz et al 2012 Environmental Toxicology and Chemistry | NanoTiO2 | 21 | 100.5 | -9.2 | 50 | 2000 | 0.990099 | Pirimicarb | 20 | 0.00990099 | 72 | 80.1887
242 | Seitz et al 2012 Environmental Toxicology and Chemistry | NanoTiO2 | 21 | 100.5 | -9.2 | 50 | 2000 | 0.990099 | Pirimicarb | 20 | 0.00990099 | 72 | 6.375
243 | Tian et al 2014b Advanced Materials Research | NanoTiO2 | 10 | 610 | -20 | 150 | 1000 | 1 | PentabromodiphenylEther | 0 | 0 | 48 | 0
244 | Tian et al 2014b Advanced Materials Research | NanoTiO2 | 10 | 610 | -20 | 150 | 1000 | 0.9997501 | PentabromodiphenylEther | 0.25 | 0.0002499375 | 48 | 0
245 | Tian et al 2014b Advanced Materials Research | NanoTiO2 | 10 | 610 | -20 | 150 | 1000 | 0.9995002 | PentabromodiphenylEther | 0.5 | 0.0004997501 | 48 | 0
246 | Tian et al 2014b Advanced Materials Research | NanoTiO2 | 10 | 610 | -20 | 150 | 1000 | 0.9756098 | PentabromodiphenylEther | 25 | 0.02439024 | 48 | 0
247 | Tian et al 2014b Advanced Materials Research | NanoTiO2 | 10 | 610 | -20 | 150 | 1000 | 0.952381 | PentabromodiphenylEther | 50 | 0.04761905 | 48 | 11.9807
248 | Tian et al 2014b Advanced Materials Research | NanoTiO2 | 10 | 610 | -20 | 150 | 1000 | 0.9090909 | PentabromodiphenylEther | 100 | 0.09090909 | 48 | 30.1449
249 | Tian et al 2014b Advanced Materials Research | NanoTiO2 | 10 | 610 | -20 | 150 | 1000 | 1 | PentabromodiphenylEther | 0 | 0 | 72 | 40.1932
250 | Tian et al 2014b Advanced Materials Research | NanoTiO2 | 10 | 610 | -20 | 150 | 1000 | 0.9997501 | PentabromodiphenylEther | 0.25 | 0.0002499375 | 72 | 51.401
251 | Tian et al 2014b Advanced Materials Research | NanoTiO2 | 10 | 610 | -20 | 150 | 1000 | 0.9995002 | PentabromodiphenylEther | 0.5 | 0.0004997501 | 72 | 59.9034
252 | Tian et al 2014b Advanced Materials Research | NanoTiO2 | 10 | 610 | -20 | 150 | 1000 | 0.9756098 | PentabromodiphenylEther | 25 | 0.02439024 | 72 | 64.5411
253 | Tian et al 2014b Advanced Materials Research | NanoTiO2 | 10 | 610 | -20 | 150 | 1000 | 0.952381 | PentabromodiphenylEther | 50 | 0.04761905 | 72 | 70.1449
254 | Tian et al 2014b Advanced Materials Research | NanoTiO2 | 10 | 610 | -20 | 150 | 1000 | 0.9090909 | PentabromodiphenylEther | 100 | 0.09090909 | 72 | 69.7585
255 | Tian et al 2014b Advanced Materials Research | NanoTiO2 | 10 | 610 | -20 | 150 | 10000 | 1 | PentabromodiphenylEther | 0 | 0 | 48 | 0
256 | Tian et al 2014b Advanced Materials Research | NanoTiO2 | 10 | 610 | -20 | 150 | 10000 | 0.999975 | PentabromodiphenylEther | 0.25 | 2.499938e-05 | 48 | 0
257 | Tian et al 2014b Advanced Materials Research | NanoTiO2 | 10 | 610 | -20 | 150 | 10000 | 0.99995 | PentabromodiphenylEther | 0.5 | 4.99975e-05 | 48 | 14.8072
258 | Tian et al 2014b Advanced Materials Research | NanoTiO2 | 10 | 610 | -20 | 150 | 10000 | 0.9975062 | PentabromodiphenylEther | 25 | 0.002493766 | 48 | 49.3573
259 | Tian et al 2014b Advanced Materials Research | NanoTiO2 | 10 | 610 | -20 | 150 | 10000 | 0.9950249 | PentabromodiphenylEther | 50 | 0.004975124 | 48 | 79.8972
260 | Tian et al 2014b Advanced Materials Research | NanoTiO2 | 10 | 610 | -20 | 150 | 10000 | 0.990099 | PentabromodiphenylEther | 100 | 0.00990099 | 48 | 90.0771
261 | Tian et al 2014b Advanced Materials Research | NanoTiO2 | 10 | 610 | -20 | 150 | 10000 | 1 | PentabromodiphenylEther | 0 | 0 | 72 | 90.3856
262 | Tian et al 2014b Advanced Materials Research | NanoTiO2 | 10 | 610 | -20 | 150 | 10000 | 0.999975 | PentabromodiphenylEther | 0.25 | 2.499938e-05 | 72 | 100
263 | Tian et al 2014b Advanced Materials Research | NanoTiO2 | 10 | 610 | -20 | 150 | 10000 | 0.99995 | PentabromodiphenylEther | 0.5 | 4.99975e-05 | 72 | 100
264 | Tian et al 2014b Advanced Materials Research | NanoTiO2 | 10 | 610 | -20 | 150 | 10000 | 0.9975062 | PentabromodiphenylEther | 25 | 0.002493766 | 72 | 100
265 | Tian et al 2014b Advanced Materials Research | NanoTiO2 | 10 | 610 | -20 | 150 | 10000 | 0.9950249 | PentabromodiphenylEther | 50 | 0.004975124 | 72 | 100
266 | Tian et al 2014b Advanced Materials Research | NanoTiO2 | 10 | 610 | -20 | 150 | 10000 | 0.990099 | PentabromodiphenylEther | 100 | 0.00990099 | 72 | 100
267 | Tian et al 2014b Advanced Materials Research | NanoTiO2 | 10 | 610 | -20 | 150 | 1000 | 1 | PentabromodiphenylEther | 9.999894e-10 | 9.999894e-13 | 48 | 0
268 | Tian et al 2014b Advanced Materials Research | NanoTiO2 | 10 | 610 | -20 | 150 | 1000 | 0.9997501 | PentabromodiphenylEther | 0.25 | 0.0002499375 | 48 | 0
269 | Tian et al 2014b Advanced Materials Research | NanoTiO2 | 10 | 610 | -20 | 150 | 1000 | 0.9995002 | PentabromodiphenylEther | 0.5 | 0.0004997501 | 48 | 0.1054
270 | Tian et al 2014b Advanced Materials Research | NanoTiO2 | 10 | 610 | -20 | 150 | 1000 | 0.9756098 | PentabromodiphenylEther | 25 | 0.02439024 | 48 | 0.2108
271 | Tian et al 2014b Advanced Materials Research | NanoTiO2 | 10 | 610 | -20 | 150 | 1000 | 0.952381 | PentabromodiphenylEther | 50 | 0.04761905 | 48 | 5.3747
272 | Tian et al 2014b Advanced Materials Research | NanoTiO2 | 10 | 610 | -20 | 150 | 1000 | 0.9090909 | PentabromodiphenylEther | 100 | 0.09090909 | 48 | 15.281
273 | Tian et al 2014b Advanced Materials Research | NanoTiO2 | 10 | 610 | -20 | 150 | 1000 | 1 | PentabromodiphenylEther | 9.999894e-10 | 9.999894e-13 | 72 | 25.1874
274 | Tian et al 2014b Advanced Materials Research | NanoTiO2 | 10 | 610 | -20 | 150 | 1000 | 0.9997501 | PentabromodiphenylEther | 0.25 | 0.0002499375 | 72 | 30.2459
275 | Tian et al 2014b Advanced Materials Research | NanoTiO2 | 10 | 610 | -20 | 150 | 1000 | 0.9995002 | PentabromodiphenylEther | 0.5 | 0.0004997501 | 72 | 32.5644
276 | Tian et al 2014b Advanced Materials Research | NanoTiO2 | 10 | 610 | -20 | 150 | 1000 | 0.9756098 | PentabromodiphenylEther | 25 | 0.02439024 | 72 | 35.1991
277 | Tian et al 2014b Advanced Materials Research | NanoTiO2 | 10 | 610 | -20 | 150 | 1000 | 0.952381 | PentabromodiphenylEther | 50 | 0.04761905 | 72 | 40.363
278 | Tian et al 2014b Advanced Materials Research | NanoTiO2 | 10 | 610 | -20 | 150 | 1000 | 0.9090909 | PentabromodiphenylEther | 100 | 0.09090909 | 72 | 40.2576
279 | Tian et al 2014b Advanced Materials Research | NanoTiO2 | 10 | 610 | -20 | 150 | 10000 | 1 | PentabromodiphenylEther | 1.000444e-09 | 1.000444e-13 | 48 | 0
280 | Tian et al 2014b Advanced Materials Research | NanoTiO2 | 10 | 610 | -20 | 150 | 10000 | 0.999975 | PentabromodiphenylEther | 0.25 | 2.499938e-05 | 48 | 0
281 | Tian et al 2014b Advanced Materials Research | NanoTiO2 | 10 | 610 | -20 | 150 | 10000 | 0.99995 | PentabromodiphenylEther | 0.5 | 4.99975e-05 | 48 | 10.4854
282 | Tian et al 2014b Advanced Materials Research | NanoTiO2 | 10 | 610 | -20 | 150 | 10000 | 0.9975062 | PentabromodiphenylEther | 25 | 0.002493766 | 48 | 45.7282
283 | Tian et al 2014b Advanced Materials Research | NanoTiO2 | 10 | 610 | -20 | 150 | 10000 | 0.9950249 | PentabromodiphenylEther | 50 | 0.004975124 | 48 | 71.3592
284 | Tian et al 2014b Advanced Materials Research | NanoTiO2 | 10 | 610 | -20 | 150 | 10000 | 0.990099 | PentabromodiphenylEther | 100 | 0.00990099 | 48 | 90.8738
285 | Tian et al 2014b Advanced Materials Research | NanoTiO2 | 10 | 610 | -20 | 150 | 10000 | 1 | PentabromodiphenylEther | 1.000444e-09 | 1.000444e-13 | 72 | 90.8738
286 | Tian et al 2014b Advanced Materials Research | NanoTiO2 | 10 | 610 | -20 | 150 | 10000 | 0.999975 | PentabromodiphenylEther | 0.25 | 2.499938e-05 | 72 | 100
287 | Tian et al 2014b Advanced Materials Research | NanoTiO2 | 10 | 610 | -20 | 150 | 10000 | 0.99995 | PentabromodiphenylEther | 0.5 | 4.99975e-05 | 72 | 100
288 | Tian et al 2014b Advanced Materials Research | NanoTiO2 | 10 | 610 | -20 | 150 | 10000 | 0.9975062 | PentabromodiphenylEther | 25 | 0.002493766 | 72 | 100
289 | Tian et al 2014b Advanced Materials Research | NanoTiO2 | 10 | 610 | -20 | 150 | 10000 | 0.9950249 | PentabromodiphenylEther | 50 | 0.004975124 | 72 | 100
290 | Tian et al 2014b Advanced Materials Research | NanoTiO2 | 10 | 610 | -20 | 150 | 10000 | 0.990099 | PentabromodiphenylEther | 100 | 0.00990099 | 72 | 100
291 | Vega et al 2019 Ecotoxicology and Environmental Safety | NanoTiO2 | 19.5 | 374.6 | 7.3 | 150.2 | 593.0131 | 0.2916419 | Benzylparaben | 1440.347 | 0.7083581 | 48 | 50
292 | Vega et al 2019 Ecotoxicology and Environmental Safety | NanoTiO2 | 19.5 | 374.6 | 7.3 | 150.2 | 895.6332 | 0.417148 | Benzylparaben | 1251.406 | 0.582852 | 48 | 50
293 | Vega et al 2019 Ecotoxicology and Environmental Safety | NanoTiO2 | 19.5 | 374.6 | 7.3 | 150.2 | 993.4498 | 0.4356942 | Benzylparaben | 1286.704 | 0.5643058 | 48 | 50
294 | Vega et al 2019 Ecotoxicology and Environmental Safety | NanoTiO2 | 19.5 | 374.6 | 7.3 | 150.2 | 1299.127 | 0.5516989 | Benzylparaben | 1055.648 | 0.4483011 | 48 | 50
295 | Vega et al 2019 Ecotoxicology and Environmental Safety | NanoTiO2 | 19.5 | 374.6 | 7.3 | 150.2 | 1797.38 | 0.7816649 | Benzylparaben | 502.0451 | 0.2183351 | 48 | 50
296 | Vega et al 2019 Ecotoxicology and Environmental Safety | NanoTiO2 | 19.5 | 374.6 | 7.3 | 150.2 | 1999.127 | 0.8151601 | Benzylparaben | 453.3078 | 0.1848399 | 48 | 50
297 | Vega et al 2019 Ecotoxicology and Environmental Safety | NanoTiO2 | 19.5 | 374.6 | 7.3 | 150.2 | 2286.463 | 0.845196 | Benzylparaben | 418.7827 | 0.154804 | 48 | 50
298 | Vega et al 2019 Ecotoxicology and Environmental Safety | NanoTiO2 | 19.5 | 374.6 | 7.3 | 150.2 | 2793.886 | 0.8848344 | Benzylparaben | 363.6383 | 0.1151656 | 48 | 50
299 | Vega et al 2019 Ecotoxicology and Environmental Safety | NanoTiO2 | 19.5 | 374.6 | 7.3 | 150.2 | 2998.69 | 0.9956719 | Benzylparaben | 13.03504 | 0.004328097 | 48 | 50
300 | Vega et al 2019 Ecotoxicology and Environmental Safety | NanoTiO2 | 19.5 | 374.6 | 7.3 | 150.2 | 3.637979e-12 | 1.91314e-15 | Benzophenone-3 | 1901.575 | 1 | 48 | 50
301 | Vega et al 2019 Ecotoxicology and Environmental Safety | NanoTiO2 | 19.5 | 374.6 | 7.3 | 150.2 | 492.1337 | 0.2598783 | Benzophenone-3 | 1401.575 | 0.7401217 | 48 | 50
302 | Vega et al 2019 Ecotoxicology and Environmental Safety | NanoTiO2 | 19.5 | 374.6 | 7.3 | 150.2 | 798.4267 | 0.3473797 | Benzophenone-3 | 1500 | 0.6526203 | 48 | 50
303 | Vega et al 2019 Ecotoxicology and Environmental Safety | NanoTiO2 | 19.5 | 374.6 | 7.3 | 150.2 | 991.1504 | 0.5098756 | Benzophenone-3 | 952.7559 | 0.4901244 | 48 | 50
304 | Vega et al 2019 Ecotoxicology and Environmental Safety | NanoTiO2 | 19.5 | 374.6 | 7.3 | 150.2 | 1194.199 | 0.597892 | Benzophenone-3 | 803.1496 | 0.402108 | 48 | 50
305 | Vega et al 2019 Ecotoxicology and Environmental Safety | NanoTiO2 | 19.5 | 374.6 | 7.3 | 150.2 | 1500.492 | 0.6382666 | Benzophenone-3 | 850.3937 | 0.3617334 | 48 | 50
306 | Vega et al 2019 Ecotoxicology and Environmental Safety | NanoTiO2 | 19.5 | 374.6 | 7.3 | 150.2 | 1397.247 | 0.7870928 | Benzophenone-3 | 377.9528 | 0.2129072 | 48 | 50
307 | Vega et al 2019 Ecotoxicology and Environmental Safety | NanoTiO2 | 19.5 | 374.6 | 7.3 | 150.2 | 1796.46 | 0.7876751 | Benzophenone-3 | 484.252 | 0.2123249 | 48 | 50
308 | Vega et al 2019 Ecotoxicology and Environmental Safety | NanoTiO2 | 19.5 | 374.6 | 7.3 | 150.2 | 1996.067 | 0.8681509 | Benzophenone-3 | 303.1496 | 0.1318491 | 48 | 50
309 | Vega et al 2019 Ecotoxicology and Environmental Safety | NanoTiO2 | 19.5 | 374.6 | 7.3 | 150.2 | 2295.477 | 0.9373042 | Benzophenone-3 | 153.5433 | 0.06269581 | 48 | 50
310 | Vega et al 2019 Ecotoxicology and Environmental Safety | NanoTiO2 | 19.5 | 374.6 | 7.3 | 150.2 | 2598.328 | 0.9308862 | Benzophenone-3 | 192.9134 | 0.06911382 | 48 | 50
311 | Vega et al 2019 Ecotoxicology and Environmental Safety | NanoTiO2 | 19.5 | 374.6 | 7.3 | 150.2 | 2801.377 | 0.9455185 | Benzophenone-3 | 161.4173 | 0.05448145 | 48 | 50
312 | Vega et al 2019 Ecotoxicology and Environmental Safety | NanoTiO2 | 19.5 | 374.6 | 7.3 | 150.2 | 2897.738 | 0.9892476813 | Benzophenone-3 | 31.49606 | 0.01075232 | 48 | 50
313 | Vega et al 2019 Ecotoxicology and Environmental Safety | NanoTiO2 | 19.5 | 374.6 | 7.3 | 150.2 | 2997.542 | 0.9960752 | Benzophenone-3 | 11.81102 | 0.003924772 | 48 | 50