## train
x1 | x2 | ET | CS | Zeta | Immobilization | HOFmix1 | TEmix1 | EEmix1 | CCRmix1 | CAmix1 | CVmix1 | IPmix1 | HOMOmix1 | LUMOmix1 | MEmix1 | PPAHmix1 | Predict.Immobilization
0.2768966 | 0.7231034 | 48 | 20 | -9.01 | 50 | 0.3610078 | -48.72523 | -472.384 | 423.6588 | 2.66754 | 3.654365 | 0.09069577 | -0.09069715 | -0.01635866 | 0.05352791 | -0.03716925 | 53.50207
0.06234472 | 0.9376553 | 24 | 20 | -9.01 | 50 | -5.624652 | -22.19741 | -136.8655 | 114.6681 | 2.098989 | 2.489626 | 0.09652894 | -0.09954284 | 0.009256617 | 0.04514311 | -0.05439973 | 53.53372
0.1008794 | 0.8991206 | 48 | 20 | -9.01 | 50 | -4.960211 | -27.73759 | -199.8251 | 172.0876 | 2.277054 | 2.801159 | 0.09672254 | -0.09961259 | 0.006528747 | 0.04654192 | -0.05307067 | 46.48541
0.9998202 | 0.0001798238 | 48 | 100 | -7.12 | 0 | 10.54114 | -156.98 | -1668.555 | 1511.575 | 6.430819 | 10.06843 | 0.1012408 | -0.1012408 | -0.0571104 | 0.07917561 | -0.02206521 | 3.55666
0.9999101 | 8.991997e-05 | 48 | 100 | -7.12 | 0 | 10.54208 | -156.9927 | -1668.701 | 1511.709 | 6.43131 | 10.06927 | 0.1012404 | -0.1012404 | -0.0571152 | 0.0791778 | -0.0220626 | 3.521709
0.9998651 | 0.0001348739 | 48 | 100 | -7.12 | 5.045 | 10.54161 | -156.9864 | -1668.628 | 1511.642 | 6.431064 | 10.06885 | 0.1012406 | -0.1012406 | -0.0571128 | 0.07917671 | -0.02206391 | 3.539186
0.9998876 | 0.0001123974 | 48 | 100 | -7.12 | 67.3874 | 10.54184 | -156.9895 | -1668.665 | 1511.675 | 6.431187 | 10.06906 | 0.1012405 | -0.1012405 | -0.057114 | 0.07917726 | -0.02206326 | 3.530448
0.9998764 | 0.0001236358 | 48 | 100 | -7.12 | 95.4955 | 10.54173 | -156.988 | -1668.647 | 1511.659 | 6.431126 | 10.06895 | 0.1012405 | -0.1012406 | -0.0571134 | 0.07917698 | -0.02206358 | 3.534817
0.9998792 | 0.0001208262 | 48 | 100 | -7.12 | 100 | 10.54176 | -156.9884 | -1668.651 | 1511.663 | 6.431141 | 10.06898 | 0.1012405 | -0.1012405 | -0.05711355 | 0.07917705 | -0.0220635 | 3.533725
0.7894737 | 0.2105263 | 48 | 100 | -7.12 | 1.8073 | 8.340217 | -127.3446 | -1326.617 | 1199.272 | 5.283632 | 8.118921 | 0.102197 | -0.1021979 | -0.04588211 | 0.07404 | -0.02815789 | 78.88134
0.8 | 0.2 | 48 | 100 | -7.12 | 33.6145 | 8.45035692 | -128.8276 | -1343.728 | 1214.9 | 5.34104 | 8.21648 | 0.102149184 | -0.10215 | -0.046444 | 0.074297 | -0.027853 | 75.41838
0.8 | 0.2 | 48 | 100 | -7.12 | 44.4578 | 8.45035692 | -128.8276 | -1343.728 | 1214.9 | 5.34104 | 8.21648 | 0.102149184 | -0.10215 | -0.046444 | 0.074297 | -0.027853 | 75.41838
0.8333333 | 0.1666667 | 48 | 100 | -7.12 | 60.7229 | 8.799134 | -133.5239 | -1397.915 | 1264.391 | 5.522833 | 8.525417 | 0.101997645 | -0.1019983 | -0.04822333 | 0.07511083 | -0.0268875 | 64.23929
0.8333333 | 0.1666667 | 48 | 100 | -7.12 | 92.5301 | 8.799134 | -133.5239 | -1397.915 | 1264.391 | 5.522833 | 8.525417 | 0.101997645 | -0.1019983 | -0.04822333 | 0.07511083 | -0.0268875 | 64.23929
0.8333333 | 0.1666667 | 48 | 100 | -7.12 | 97.5904 | 8.799134 | -133.5239 | -1397.915 | 1264.391 | 5.522833 | 8.525417 | 0.101997645 | -0.1019983 | -0.04822333 | 0.07511083 | -0.0268875 | 64.23929
0.9999055 | 9.453073e-05 | 0 | 20 | -9.2 | 0 | 10.54635 | -156.9929 | -1668.702 | 1511.71 | 6.431441 | 10.06942 | 0.1012354 | -0.1012354 | -0.05711782 | 0.07917662 | -0.02205879 | -3.514335
0.9999055 | 9.453073e-05 | 24 | 20 | -9.2 | 17.8042 | 10.54635 | -156.9929 | -1668.702 | 1511.71 | 6.431441 | 10.06942 | 0.1012354 | -0.1012354 | -0.05711782 | 0.07917662 | -0.02205879 | -8.330619
0.9999055 | 9.453073e-05 | 48 | 20 | -9.2 | 45.1039 | 10.54635 | -156.9929 | -1668.702 | 1511.71 | 6.431441 | 10.06942 | 0.1012354 | -0.1012354 | -0.05711782 | 0.07917662 | -0.02205879 | 3.258426
0.9999055 | 9.453073e-05 | 72 | 20 | -9.2 | 45.1039 | 10.54635 | -156.9929 | -1668.702 | 1511.71 | 6.431441 | 10.06942 | 0.1012354 | -0.1012354 | -0.05711782 | 0.07917662 | -0.02205879 | 31.2528
0.9999055 | 9.453073e-05 | 0 | 20 | -9.2 | 0 | 10.54635 | -156.9929 | -1668.702 | 1511.71 | 6.431441 | 10.06942 | 0.1012354 | -0.1012354 | -0.05711782 | 0.07917662 | -0.02205879 | -3.514335
0.9999055 | 9.453073e-05 | 24 | 20 | -9.2 | 5.9172 | 10.54635 | -156.9929 | -1668.702 | 1511.71 | 6.431441 | 10.06942 | 0.1012354 | -0.1012354 | -0.05711782 | 0.07917662 | -0.02205879 | -8.330619
0.9999055 | 9.453073e-05 | 48 | 20 | -9.2 | 39.3491 | 10.54635 | -156.9929 | -1668.702 | 1511.71 | 6.431441 | 10.06942 | 0.1012354 | -0.1012354 | -0.05711782 | 0.07917662 | -0.02205879 | 3.258426
0.9999055 | 9.453073e-05 | 72 | 20 | -9.2 | 37.8698 | 10.54635 | -156.9929 | -1668.702 | 1511.71 | 6.431441 | 10.06942 | 0.1012354 | -0.1012354 | -0.05711782 | 0.07917662 | -0.02205879 | 31.2528
0.9999055 | 9.453073e-05 | 96 | 20 | -9.2 | 66.568 | 10.54635 | -156.9929 | -1668.702 | 1511.71 | 6.431441 | 10.06942 | 0.1012354 | -0.1012354 | -0.05711782 | 0.07917662 | -0.02205879 | 75.65251
0.9999055 | 9.453073e-05 | 48 | 20 | -9.2 | 28.0632 | 10.54635 | -156.9929 | -1668.702 | 1511.71 | 6.431441 | 10.06942 | 0.1012354 | -0.1012354 | -0.05711782 | 0.07917662 | -0.02205879 | 3.258426
0.9999055 | 9.453073e-05 | 96 | 20 | -9.2 | 72.1344 | 10.54635 | -156.9929 | -1668.702 | 1511.71 | 6.431441 | 10.06942 | 0.1012354 | -0.1012354 | -0.05711782 | 0.07917662 | -0.02205879 | 75.65251
0.9999055 | 9.453073e-05 | 0 | 20 | -9.2 | 0 | 10.54635 | -156.9929 | -1668.702 | 1511.71 | 6.431441 | 10.06942 | 0.1012354 | -0.1012354 | -0.05711782 | 0.07917662 | -0.02205879 | -3.514335
0.9999055 | 9.453073e-05 | 24 | 20 | -9.2 | 0 | 10.54635 | -156.9929 | -1668.702 | 1511.71 | 6.431441 | 10.06942 | 0.1012354 | -0.1012354 | -0.05711782 | 0.07917662 | -0.02205879 | -8.330619
0.9999055 | 9.453073e-05 | 48 | 20 | -9.2 | 11.276 | 10.54635 | -156.9929 | -1668.702 | 1511.71 | 6.431441 | 10.06942 | 0.1012354 | -0.1012354 | -0.05711782 | 0.07917662 | -0.02205879 | 3.258426
0.9999055 | 9.453073e-05 | 72 | 20 | -9.2 | 28.4866 | 10.54635 | -156.9929 | -1668.702 | 1511.71 | 6.431441 | 10.06942 | 0.1012354 | -0.1012354 | -0.05711782 | 0.07917662 | -0.02205879 | 31.2528
0.9999055 | 9.453073e-05 | 96 | 20 | -9.2 | 50.5 | 10.54635 | -156.9929 | -1668.702 | 1511.71 | 6.431441 | 10.06942 | 0.1012354 | -0.1012354 | -0.05711782 | 0.07917662 | -0.02205879 | 75.65251
0.9987192 | 0.001280807 | 48 | 20 | -1.8 | 50 | 10.52962 | -156.8249 | -1666.766 | 1509.941 | 6.424815 | 10.05823 | 0.1012458 | -0.1012458 | -0.05705163 | 0.07914873 | -0.0220971 | 18.51825
0.9982672 | 0.001732824 | 48 | 20 | -1.8 | 50 | 10.52489 | -156.7612 | -1666.031 | 1509.27 | 6.42235 | 10.05404 | 0.1012478 | -0.1012479 | -0.0570275 | 0.07913769 | -0.02211019 | 18.58596
0.9988943 | 0.001105723 | 72 | 20 | -1.8 | 50 | 10.53145 | -156.8496 | -1667.05 | 1510.201 | 6.42577 | 10.05985 | 0.101245 | -0.101245 | -0.05706098 | 0.079153 | -0.02209203 | 36.90273
0.9982963 | 0.001703674 | 72 | 20 | -1.8 | 50 | 10.52519 | -156.7653 | -1666.078 | 1509.313 | 6.422509 | 10.05431 | 0.1012477 | -0.1012478 | -0.05702906 | 0.0791384 | -0.02210935 | 36.96518
0.9598901 | 0.04010994 | 48 | 20 | -1.8 | 50 | 9.851418 | -151.2387 | -1603.314 | 1452.076 | 6.246456 | 9.745831 | 0.1010384 | -0.1011674 | -0.05428062 | 0.07772401 | -0.02344339 | 20.68441
0.9555208 | 0.04447924 | 48 | 20 | -1.8 | 50 | 9.77608 | -150.6105 | -1596.176 | 1445.565 | 6.226266 | 9.710508 | 0.1010165 | -0.1011595 | -0.05397131 | 0.0775654 | -0.02359409 | 20.93977
0.9677572 | 0.03224282 | 72 | 20 | -1.8 | 50 | 9.987068 | -152.3698 | -1616.168 | 1463.798 | 6.282809 | 9.809433 | 0.101078 | -0.1011816 | -0.05483753 | 0.07800959 | -0.02317205 | 38.10601
0.9743252 | 0.02567476 | 48 | 20 | -1.8 | 50 | 10.22913 | -153.4954 | -1627.489 | 1473.994 | 6.294864 | 9.835253 | 0.100924 | -0.1009239 | -0.05549787 | 0.07821091 | -0.02271304 | 16.6564
0.9659557 | 0.03404432 | 48 | 20 | -1.8 | 50 | 10.1268 | -152.3512 | -1614.007 | 1461.656 | 6.250225 | 9.758697 | 0.100821 | -0.1008209 | -0.05496908 | 0.077895 | -0.02292592 | 16.13415
0.912294 | 0.08770599 | 48 | 20 | -1.8 | 50 | 9.466656 | -145.7019 | -1531.727 | 1386.025 | 5.983938 | 9.291508 | 0.1028176 | -0.1028178 | -0.05234529 | 0.07758156 | -0.02523627 | 53.51806
0.937265 | 0.06273504 | 48 | 20 | -1.8 | 50 | 9.77311 | -148.9202 | -1570.767 | 1421.847 | 6.11145 | 9.513182 | 0.1023684 | -0.1023686 | -0.0537047 | 0.07803665 | -0.02433195 | 42.21275
0.912294 | 0.08770599 | 48 | 20 | -1.8 | 50 | 9.466656 | -145.7019 | -1531.727 | 1386.025 | 5.983938 | 9.291508 | 0.1028176 | -0.1028178 | -0.05234529 | 0.07758156 | -0.02523627 | 53.51806
0.9626908 | 0.03730922 | 72 | 20 | -1.8 | 50 | 10.08515 | -152.197 | -1610.518 | 1458.321 | 6.241284 | 9.738895 | 0.1019111 | -0.1019112 | -0.05508889 | 0.07850004 | -0.02341115 | 47.23239
0.9682625 | 0.03173749 | 72 | 20 | -1.8 | 50 | 10.15352 | -152.9151 | -1619.229 | 1466.314 | 6.269736 | 9.788357 | 0.1018109 | -0.101811 | -0.05539221 | 0.07860158 | -0.02320937 | 45.52735
0.924392 | 0.07560803 | 72 | 20 | -1.8 | 50 | 9.615127 | -147.2611 | -1550.641 | 1403.38 | 6.045715 | 9.398905 | 0.1026 | -0.1026002 | -0.0530039 | 0.07780204 | -0.02479814 | 60.33144
1 | 0 | 48 | 6 | -11.7 | 0.4268237 | 10.5430202 | -157.0053761 | -1668.848 | 1511.842 | 6.4318 | 10.0701 | 0.10123995 | -0.10124 | -0.05712 | 0.07918 | -0.02206 | -1.905957
0.9541985 | 0.04580153 | 48 | 6 | -11.7 | 4.135853 | 9.980925 | -151.1025 | -1597.241 | 1446.138 | 6.197919 | 9.663506 | 0.1020638 | -0.102064 | -0.05462656 | 0.07834527 | -0.0237187 | 6.722652
0.9124088 | 0.08759124 | 48 | 6 | -11.7 | 8.130193 | 9.468064 | -145.7167 | -1531.907 | 1386.19 | 5.984524 | 9.292526 | 0.1028156 | -0.1028158 | -0.05235153 | 0.07758365 | -0.02523212 | 17.59968
0.8389262 | 0.1610738 | 48 | 6 | -11.7 | 64.33625 | 8.566255 | -136.2464 | -1417.023 | 1280.777 | 5.609293 | 8.640199 | 0.1041374 | -0.1041377 | -0.04835114 | 0.07624443 | -0.02789329 | 43.67775
0.7225434 | 0.2774566 | 48 | 6 | -11.7 | 100 | 7.137957 | -121.2471 | -1235.069 | 1113.822 | 5.014995 | 7.607034 | 0.1062309 | -0.1062314 | -0.04201526 | 0.07412335 | -0.03210809 | 103.1163
1 | 0 | 48 | 6 | -11.7 | 0.4268237 | 10.5430202 | -157.0053761 | -1668.848 | 1511.842 | 6.4318 | 10.0701 | 0.10123995 | -0.10124 | -0.05712 | 0.07918 | -0.02206 | -1.905957
0.9881423 | 0.01185771 | 48 | 6 | -11.7 | 0.4268237 | 10.3975 | -155.4772 | -1650.309 | 1494.832 | 6.37125 | 9.964836 | 0.1014533 | -0.1014533 | -0.05647447 | 0.07896389 | -0.02248943 | -0.00240937
0.9124088 | 0.08759124 | 48 | 6 | -11.7 | 4.135853 | 9.468064 | -145.7167 | -1531.907 | 1386.19 | 5.984524 | 9.292526 | 0.1028156 | -0.1028158 | -0.05235153 | 0.07758365 | -0.02523212 | 17.59968
0.8389262 | 0.1610738 | 48 | 6 | -11.7 | 12.12453 | 8.566255 | -136.2464 | -1417.023 | 1280.777 | 5.609293 | 8.640199 | 0.1041374 | -0.1041377 | -0.04835114 | 0.07624443 | -0.02789329 | 43.67775
0.7225434 | 0.2774566 | 48 | 6 | -11.7 | 92.29663 | 7.137957 | -121.2471 | -1235.069 | 1113.822 | 5.014995 | 7.607034 | 0.1062309 | -0.1062314 | -0.04201526 | 0.07412335 | -0.03210809 | 103.1163
0.9881423 | 0.01185771 | 48 | 6 | -11.7 | 0.1415137 | 10.3975 | -155.4772 | -1650.309 | 1494.832 | 6.37125 | 9.964836 | 0.1014533 | -0.1014533 | -0.05647447 | 0.07896389 | -0.02248943 | -0.00240937
0.9541985 | 0.04580153 | 48 | 6 | -11.7 | 0.1415137 | 9.980925 | -151.1025 | -1597.241 | 1446.138 | 6.197919 | 9.663506 | 0.1020638 | -0.102064 | -0.05462656 | 0.07834527 | -0.0237187 | 6.722652
0.9124088 | 0.08759124 | 48 | 6 | -11.7 | 0.4268237 | 9.468064 | -145.7167 | -1531.907 | 1386.19 | 5.984524 | 9.292526 | 0.1028156 | -0.1028158 | -0.05235153 | 0.07758365 | -0.02523212 | 17.59968
0.8389262 | 0.1610738 | 48 | 6 | -11.7 | 4.135853 | 8.566255 | -136.2464 | -1417.023 | 1280.777 | 5.609293 | 8.640199 | 0.1041374 | -0.1041377 | -0.04835114 | 0.07624443 | -0.02789329 | 43.67775
1 | 0 | 48 | 21 | -9.2 | 0.5649718 | 10.5430202 | -157.0053761 | -1668.848 | 1511.842 | 6.4318 | 10.0701 | 0.10123995 | -0.10124 | -0.05712 | 0.07918 | -0.02206 | 3.519706
0.9940358 | 0.005964215 | 48 | 21 | -9.2 | 0.5649718 | 10.46982 | -156.2367 | -1659.523 | 1503.286 | 6.401344 | 10.01715 | 0.1013472 | -0.1013473 | -0.05679531 | 0.0790713 | -0.02227599 | 5.360028
0.9881423 | 0.01185771 | 48 | 21 | -9.2 | 8.474576 | 10.3975 | -155.4772 | -1650.309 | 1494.832 | 6.37125 | 9.964836 | 0.1014533 | -0.1014533 | -0.05647447 | 0.07896389 | -0.02248943 | 7.235883
0.9765625 | 0.0234375 | 48 | 21 | -9.2 | 4.519774 | 10.25539 | -153.9848 | -1632.205 | 1478.22 | 6.31211875 | 9.862038 | 0.1016616 | -0.1016616 | -0.0558440625 | 0.07875285 | -0.02290879 | 11.08771
0.8389262 | 0.1610738 | 48 | 21 | -9.2 | 99.71751 | 8.566255 | -136.2464 | -1417.023 | 1280.777 | 5.609293 | 8.640199 | 0.1041374 | -0.1041377 | -0.04835114 | 0.07624443 | -0.02789329 | 73.72596
0.9940358 | 0.005964215 | 48 | 21 | -9.2 | 0.5649718 | 10.46982 | -156.2367 | -1659.523 | 1503.286 | 6.401344 | 10.01715 | 0.1013472 | -0.1013473 | -0.05679531 | 0.0790713 | -0.02227599 | 5.360028
0.9881423 | 0.01185771 | 48 | 21 | -9.2 | 0.2824859 | 10.3975 | -155.4772 | -1650.309 | 1494.832 | 6.37125 | 9.964836 | 0.1014533 | -0.1014533 | -0.05647447 | 0.07896389 | -0.02248943 | 7.235883
0.9765625 | 0.0234375 | 48 | 21 | -9.2 | 8.19209 | 10.25539 | -153.9848 | -1632.205 | 1478.22 | 6.31211875 | 9.862038 | 0.1016616 | -0.1016616 | -0.0558440625 | 0.07875285 | -0.02290879 | 11.08771
0.9541985 | 0.04580153 | 48 | 21 | -9.2 | 52.25989 | 9.980925 | -151.1025 | -1597.241 | 1446.138 | 6.197919 | 9.663506 | 0.1020638 | -0.102064 | -0.05462656 | 0.07834527 | -0.0237187 | 19.14977
1 | 0 | 48 | 21 | -9.2 | 0.5649718 | 10.5430202 | -157.0053761 | -1668.848 | 1511.842 | 6.4318 | 10.0701 | 0.10123995 | -0.10124 | -0.05712 | 0.07918 | -0.02206 | 3.519706
0.9881423 | 0.01185771 | 48 | 21 | -9.2 | 0.2824859 | 10.3975 | -155.4772 | -1650.309 | 1494.832 | 6.37125 | 9.964836 | 0.1014533 | -0.1014533 | -0.05647447 | 0.07896389 | -0.02248943 | 7.235883
0.9541985 | 0.04580153 | 48 | 21 | -9.2 | 0.5649718 | 9.980925 | -151.1025 | -1597.241 | 1446.138 | 6.197919 | 9.663506 | 0.1020638 | -0.102064 | -0.05462656 | 0.07834527 | -0.0237187 | 19.14977
0.8389262 | 0.1610738 | 48 | 21 | -9.2 | 100 | 8.566255 | -136.2464 | -1417.023 | 1280.777 | 5.609293 | 8.640199 | 0.1041374 | -0.1041377 | -0.04835114 | 0.07624443 | -0.02789329 | 73.72596
1 | 0 | 48 | 50 | -13.4 | 0.4198514 | 10.5430202 | -157.0053761 | -1668.848 | 1511.842 | 6.4318 | 10.0701 | 0.10123995 | -0.10124 | -0.05712 | 0.07918 | -0.02206 | 0.5795609
0.997009 | 0.002991027 | 48 | 50 | -13.4 | 0.4198514 | 10.50631 | -156.6199 | -1664.171 | 1507.552 | 6.416527 | 10.04355 | 0.1012938 | -0.1012938 | -0.05695717 | 0.07912549 | -0.02216832 | 2.251334
0.9940358 | 0.005964215 | 48 | 50 | -13.4 | 4.456884 | 10.46982 | -156.2367 | -1659.523 | 1503.286 | 6.401344 | 10.01715 | 0.1013472 | -0.1013473 | -0.05679531 | 0.0790713 | -0.02227599 | 3.927691
0.9124088 | 0.08759124 | 48 | 50 | -13.4 | 87.8889 | 9.468064 | -145.7167 | -1531.907 | 1386.19 | 5.984524 | 9.292526 | 0.1028156 | -0.1028158 | -0.05235153 | 0.07758365 | -0.02523212 | 55.61871
1 | 0 | 48 | 50 | -13.4 | 0.1507159 | 10.5430202 | -157.0053761 | -1668.848 | 1511.842 | 6.4318 | 10.0701 | 0.10123995 | -0.10124 | -0.05712 | 0.07918 | -0.02206 | 0.5795609
0.997009 | 0.002991027 | 48 | 50 | -13.4 | 0.4198514 | 10.50631 | -156.6199 | -1664.171 | 1507.552 | 6.416527 | 10.04355 | 0.1012938 | -0.1012938 | -0.05695717 | 0.07912549 | -0.02216832 | 2.251334
0.9940358 | 0.005964215 | 48 | 50 | -13.4 | 0.1507159 | 10.46982 | -156.2367 | -1659.523 | 1503.286 | 6.401344 | 10.01715 | 0.1013472 | -0.1013473 | -0.05679531 | 0.0790713 | -0.02227599 | 3.927691
0.9881423 | 0.01185771 | 48 | 50 | -13.4 | 0.1507159 | 10.3975 | -155.4772 | -1650.309 | 1494.832 | 6.37125 | 9.964836 | 0.1014533 | -0.1014533 | -0.05647447 | 0.07896389 | -0.02248943 | 7.293475
0.9541985 | 0.04580153 | 48 | 50 | -13.4 | 4.187749 | 9.980925 | -151.1025 | -1597.241 | 1446.138 | 6.197919 | 9.663506 | 0.1020638 | -0.102064 | -0.05462656 | 0.07834527 | -0.0237187 | 27.78867
0.9124088 | 0.08759124 | 48 | 50 | -13.4 | 64.20497 | 9.468064 | -145.7167 | -1531.907 | 1386.19 | 5.984524 | 9.292526 | 0.1028156 | -0.1028158 | -0.05235153 | 0.07758365 | -0.02523212 | 55.61871
0.9940358 | 0.005964215 | 48 | 50 | -13.4 | 0.4198514 | 10.46982 | -156.2367 | -1659.523 | 1503.286 | 6.401344 | 10.01715 | 0.1013472 | -0.1013473 | -0.05679531 | 0.0790713 | -0.02227599 | 3.927691
0.9881423 | 0.01185771 | 48 | 50 | -13.4 | 0.1507159 | 10.3975 | -155.4772 | -1650.309 | 1494.832 | 6.37125 | 9.964836 | 0.1014533 | -0.1014533 | -0.05647447 | 0.07896389 | -0.02248943 | 7.293475
0.9765625 | 0.0234375 | 48 | 50 | -13.4 | 0.1507159 | 10.25539 | -153.9848 | -1632.205 | 1478.22 | 6.31211875 | 9.862038 | 0.1016616 | -0.1016616 | -0.0558440625 | 0.07875285 | -0.02290879 | 14.07278
0.9541985 | 0.04580153 | 48 | 50 | -13.4 | 0.4198514 | 9.980925 | -151.1025 | -1597.241 | 1446.138 | 6.197919 | 9.663506 | 0.1020638 | -0.102064 | -0.05462656 | 0.07834527 | -0.0237187 | 27.78867
0.9124088 | 0.08759124 | 48 | 50 | -13.4 | 56.40004 | 9.468064 | -145.7167 | -1531.907 | 1386.19 | 5.984524 | 9.292526 | 0.1028156 | -0.1028158 | -0.05235153 | 0.07758365 | -0.02523212 | 55.61871
0.9881423 | 0.01185771 | 48 | 6 | -11.7 | 4.453441 | 10.3975 | -155.4772 | -1650.309 | 1494.832 | 6.37125 | 9.964836 | 0.1014533 | -0.1014533 | -0.05647447 | 0.07896389 | -0.02248943 | -0.00240937
0.9765625 | 0.0234375 | 48 | 6 | -11.7 | 0.4048583 | 10.25539 | -153.9848 | -1632.205 | 1478.22 | 6.31211875 | 9.862038 | 0.1016616 | -0.1016616 | -0.0558440625 | 0.07875285 | -0.02290879 | 2.079272
0.9541985 | 0.04580153 | 48 | 6 | -11.7 | 0.4048583 | 9.980925 | -151.1025 | -1597.241 | 1446.138 | 6.197919 | 9.663506 | 0.1020638 | -0.102064 | -0.05462656 | 0.07834527 | -0.0237187 | 6.722652
0.9124088 | 0.08759124 | 48 | 6 | -11.7 | 20.24291 | 9.468064 | -145.7167 | -1531.907 | 1386.19 | 5.984524 | 9.292526 | 0.1028156 | -0.1028158 | -0.05235153 | 0.07758365 | -0.02523212 | 17.59968
0.7225434 | 0.2774566 | 48 | 6 | -11.7 | 99.59514 | 7.137957 | -121.2471 | -1235.069 | 1113.822 | 5.014995 | 7.607034 | 0.1062309 | -0.1062314 | -0.04201526 | 0.07412335 | -0.03210809 | 103.1163
1 | 0 | 48 | 6 | -11.7 | 0.4048583 | 10.5430202 | -157.0053761 | -1668.848 | 1511.842 | 6.4318 | 10.0701 | 0.10123995 | -0.10124 | -0.05712 | 0.07918 | -0.02206 | -1.905957
0.9881423 | 0.01185771 | 48 | 6 | -11.7 | 0.8097166 | 10.3975 | -155.4772 | -1650.309 | 1494.832 | 6.37125 | 9.964836 | 0.1014533 | -0.1014533 | -0.05647447 | 0.07896389 | -0.02248943 | -0.00240937
0.9765625 | 0.0234375 | 48 | 6 | -11.7 | 1.214575 | 10.25539 | -153.9848 | -1632.205 | 1478.22 | 6.31211875 | 9.862038 | 0.1016616 | -0.1016616 | -0.0558440625 | 0.07875285 | -0.02290879 | 2.079272
0.9541985 | 0.04580153 | 48 | 6 | -11.7 | 0.8097166 | 9.980925 | -151.1025 | -1597.241 | 1446.138 | 6.197919 | 9.663506 | 0.1020638 | -0.102064 | -0.05462656 | 0.07834527 | -0.0237187 | 6.722652
0.9124088 | 0.08759124 | 48 | 6 | -11.7 | 0.8097166 | 9.468064 | -145.7167 | -1531.907 | 1386.19 | 5.984524 | 9.292526 | 0.1028156 | -0.1028158 | -0.05235153 | 0.07758365 | -0.02523212 | 17.59968
0.8389262 | 0.1610738 | 48 | 6 | -11.7 | 4.453441 | 8.566255 | -136.2464 | -1417.023 | 1280.777 | 5.609293 | 8.640199 | 0.1041374 | -0.1041377 | -0.04835114 | 0.07624443 | -0.02789329 | 43.67775
1 | 0 | 48 | 6 | -11.7 | 0.4048583 | 10.5430202 | -157.0053761 | -1668.848 | 1511.842 | 6.4318 | 10.0701 | 0.10123995 | -0.10124 | -0.05712 | 0.07918 | -0.02206 | -1.905957
0.9881423 | 0.01185771 | 48 | 6 | -11.7 | 0.8097166 | 10.3975 | -155.4772 | -1650.309 | 1494.832 | 6.37125 | 9.964836 | 0.1014533 | -0.1014533 | -0.05647447 | 0.07896389 | -0.02248943 | -0.00240937
0.9124088 | 0.08759124 | 48 | 6 | -11.7 | 1.214575 | 9.468064 | -145.7167 | -1531.907 | 1386.19 | 5.984524 | 9.292526 | 0.1028156 | -0.1028158 | -0.05235153 | 0.07758365 | -0.02523212 | 17.59968
0.8389262 | 0.1610738 | 48 | 6 | -11.7 | 7.287449 | 8.566255 | -136.2464 | -1417.023 | 1280.777 | 5.609293 | 8.640199 | 0.1041374 | -0.1041377 | -0.04835114 | 0.07624443 | -0.02789329 | 43.67775
1 | 0 | 48 | 21 | -9.2 | 0 | 10.5430202 | -157.0053761 | -1668.848 | 1511.842 | 6.4318 | 10.0701 | 0.10123995 | -0.10124 | -0.05712 | 0.07918 | -0.02206 | 3.519706
0.9881423 | 0.01185771 | 48 | 21 | -9.2 | 0 | 10.3975 | -155.4772 | -1650.309 | 1494.832 | 6.37125 | 9.964836 | 0.1014533 | -0.1014533 | -0.05647447 | 0.07896389 | -0.02248943 | 7.235883
0.9765625 | 0.0234375 | 48 | 21 | -9.2 | 0 | 10.25539 | -153.9848 | -1632.205 | 1478.22 | 6.31211875 | 9.862038 | 0.1016616 | -0.1016616 | -0.0558440625 | 0.07875285 | -0.02290879 | 11.08771
0.9541985 | 0.04580153 | 48 | 21 | -9.2 | 52.04918 | 9.980925 | -151.1025 | -1597.241 | 1446.138 | 6.197919 | 9.663506 | 0.1020638 | -0.102064 | -0.05462656 | 0.07834527 | -0.0237187 | 19.14977
0.9124088 | 0.08759124 | 48 | 21 | -9.2 | 87.70492 | 9.468064 | -145.7167 | -1531.907 | 1386.19 | 5.984524 | 9.292526 | 0.1028156 | -0.1028158 | -0.05235153 | 0.07758365 | -0.02523212 | 36.41498
0.8389262 | 0.1610738 | 48 | 21 | -9.2 | 100 | 8.566255 | -136.2464 | -1417.023 | 1280.777 | 5.609293 | 8.640199 | 0.1041374 | -0.1041377 | -0.04835114 | 0.07624443 | -0.02789329 | 73.72596
1 | 0 | 48 | 21 | -9.2 | 0 | 10.5430202 | -157.0053761 | -1668.848 | 1511.842 | 6.4318 | 10.0701 | 0.10123995 | -0.10124 | -0.05712 | 0.07918 | -0.02206 | 3.519706
0.9881423 | 0.01185771 | 48 | 21 | -9.2 | 0.4098361 | 10.3975 | -155.4772 | -1650.309 | 1494.832 | 6.37125 | 9.964836 | 0.1014533 | -0.1014533 | -0.05647447 | 0.07896389 | -0.02248943 | 7.235883
0.9124088 | 0.08759124 | 48 | 21 | -9.2 | 60.2459 | 9.468064 | -145.7167 | -1531.907 | 1386.19 | 5.984524 | 9.292526 | 0.1028156 | -0.1028158 | -0.05235153 | 0.07758365 | -0.02523212 | 36.41498
0.8389262 | 0.1610738 | 48 | 21 | -9.2 | 96.31148 | 8.566255 | -136.2464 | -1417.023 | 1280.777 | 5.609293 | 8.640199 | 0.1041374 | -0.1041377 | -0.04835114 | 0.07624443 | -0.02789329 | 73.72596
1 | 0 | 48 | 21 | -9.2 | 0.4098361 | 10.5430202 | -157.0053761 | -1668.848 | 1511.842 | 6.4318 | 10.0701 | 0.10123995 | -0.10124 | -0.05712 | 0.07918 | -0.02206 | 3.519706
0.9940358 | 0.005964215 | 48 | 21 | -9.2 | 0 | 10.46982 | -156.2367 | -1659.523 | 1503.286 | 6.401344 | 10.01715 | 0.1013472 | -0.1013473 | -0.05679531 | 0.0790713 | -0.02227599 | 5.360028
0.9881423 | 0.01185771 | 48 | 21 | -9.2 | 0.4098361 | 10.3975 | -155.4772 | -1650.309 | 1494.832 | 6.37125 | 9.964836 | 0.1014533 | -0.1014533 | -0.05647447 | 0.07896389 | -0.02248943 | 7.235883
0.9765625 | 0.0234375 | 48 | 21 | -9.2 | 0.8196721 | 10.25539 | -153.9848 | -1632.205 | 1478.22 | 6.31211875 | 9.862038 | 0.1016616 | -0.1016616 | -0.0558440625 | 0.07875285 | -0.02290879 | 11.08771
0.8389262 | 0.1610738 | 48 | 21 | -9.2 | 72.54098 | 8.566255 | -136.2464 | -1417.023 | 1280.777 | 5.609293 | 8.640199 | 0.1041374 | -0.1041377 | -0.04835114 | 0.07624443 | -0.02789329 | 73.72596
1 | 0 | 48 | 50 | -13.4 | 4.098361 | 10.5430202 | -157.0053761 | -1668.848 | 1511.842 | 6.4318 | 10.0701 | 0.10123995 | -0.10124 | -0.05712 | 0.07918 | -0.02206 | 0.5795609
0.9940358 | 0.005964215 | 48 | 50 | -13.4 | 0.4098361 | 10.46982 | -156.2367 | -1659.523 | 1503.286 | 6.401344 | 10.01715 | 0.1013472 | -0.1013473 | -0.05679531 | 0.0790713 | -0.02227599 | 3.927691
0.9881423 | 0.01185771 | 48 | 50 | -13.4 | 0.4098361 | 10.3975 | -155.4772 | -1650.309 | 1494.832 | 6.37125 | 9.964836 | 0.1014533 | -0.1014533 | -0.05647447 | 0.07896389 | -0.02248943 | 7.293475
0.9541985 | 0.04580153 | 48 | 50 | -13.4 | 32.37705 | 9.980925 | -151.1025 | -1597.241 | 1446.138 | 6.197919 | 9.663506 | 0.1020638 | -0.102064 | -0.05462656 | 0.07834527 | -0.0237187 | 27.78867
0.9124088 | 0.08759124 | 48 | 50 | -13.4 | 100 | 9.468064 | -145.7167 | -1531.907 | 1386.19 | 5.984524 | 9.292526 | 0.1028156 | -0.1028158 | -0.05235153 | 0.07758365 | -0.02523212 | 55.61871
1 | 0 | 48 | 50 | -13.4 | 0.4098361 | 10.5430202 | -157.0053761 | -1668.848 | 1511.842 | 6.4318 | 10.0701 | 0.10123995 | -0.10124 | -0.05712 | 0.07918 | -0.02206 | 0.5795609
0.9940358 | 0.005964215 | 48 | 50 | -13.4 | 0.4098361 | 10.46982 | -156.2367 | -1659.523 | 1503.286 | 6.401344 | 10.01715 | 0.1013472 | -0.1013473 | -0.05679531 | 0.0790713 | -0.02227599 | 3.927691
0.9881423 | 0.01185771 | 48 | 50 | -13.4 | 0.4098361 | 10.3975 | -155.4772 | -1650.309 | 1494.832 | 6.37125 | 9.964836 | 0.1014533 | -0.1014533 | -0.05647447 | 0.07896389 | -0.02248943 | 7.293475
0.9541985 | 0.04580153 | 48 | 50 | -13.4 | 4.508197 | 9.980925 | -151.1025 | -1597.241 | 1446.138 | 6.197919 | 9.663506 | 0.1020638 | -0.102064 | -0.05462656 | 0.07834527 | -0.0237187 | 27.78867
0.9124088 | 0.08759124 | 48 | 50 | -13.4 | 56.55738 | 9.468064 | -145.7167 | -1531.907 | 1386.19 | 5.984524 | 9.292526 | 0.1028156 | -0.1028158 | -0.05235153 | 0.07758365 | -0.02523212 | 55.61871
1 | 0 | 48 | 50 | -13.4 | 0.4098361 | 10.5430202 | -157.0053761 | -1668.848 | 1511.842 | 6.4318 | 10.0701 | 0.10123995 | -0.10124 | -0.05712 | 0.07918 | -0.02206 | 0.5795609
0.9940358 | 0.005964215 | 48 | 50 | -13.4 | 0.4098361 | 10.46982 | -156.2367 | -1659.523 | 1503.286 | 6.401344 | 10.01715 | 0.1013472 | -0.1013473 | -0.05679531 | 0.0790713 | -0.02227599 | 3.927691
0.9124088 | 0.08759124 | 48 | 50 | -13.4 | 84.42623 | 9.468064 | -145.7167 | -1531.907 | 1386.19 | 5.984524 | 9.292526 | 0.1028156 | -0.1028158 | -0.05235153 | 0.07758365 | -0.02523212 | 55.61871
1 | 0 | 48 | 6 | -11.7 | 0.4098361 | 10.5430202 | -157.0053761 | -1668.848 | 1511.842 | 6.4318 | 10.0701 | 0.10123995 | -0.10124 | -0.05712 | 0.07918 | -0.02206 | -1.905957
0.9765625 | 0.0234375 | 48 | 6 | -11.7 | 0 | 10.25539 | -153.9848 | -1632.205 | 1478.22 | 6.31211875 | 9.862038 | 0.1016616 | -0.1016616 | -0.0558440625 | 0.07875285 | -0.02290879 | 2.079272
0.9124088 | 0.08759124 | 48 | 6 | -11.7 | 5.327869 | 9.468064 | -145.7167 | -1531.907 | 1386.19 | 5.984524 | 9.292526 | 0.1028156 | -0.1028158 | -0.05235153 | 0.07758365 | -0.02523212 | 17.59968
0.8389262 | 0.1610738 | 48 | 6 | -11.7 | 40.16393 | 8.566255 | -136.2464 | -1417.023 | 1280.777 | 5.609293 | 8.640199 | 0.1041374 | -0.1041377 | -0.04835114 | 0.07624443 | -0.02789329 | 43.67775
1 | 0 | 48 | 6 | -11.7 | 0 | 10.5430202 | -157.0053761 | -1668.848 | 1511.842 | 6.4318 | 10.0701 | 0.10123995 | -0.10124 | -0.05712 | 0.07918 | -0.02206 | -1.905957
0.9541985 | 0.04580153 | 48 | 6 | -11.7 | 0.4098361 | 9.980925 | -151.1025 | -1597.241 | 1446.138 | 6.197919 | 9.663506 | 0.1020638 | -0.102064 | -0.05462656 | 0.07834527 | -0.0237187 | 6.722652
0.8389262 | 0.1610738 | 48 | 6 | -11.7 | 70.4918 | 8.566255 | -136.2464 | -1417.023 | 1280.777 | 5.609293 | 8.640199 | 0.1041374 | -0.1041377 | -0.04835114 | 0.07624443 | -0.02789329 | 43.67775
1 | 0 | 48 | 6 | -11.7 | 0 | 10.5430202 | -157.0053761 | -1668.848 | 1511.842 | 6.4318 | 10.0701 | 0.10123995 | -0.10124 | -0.05712 | 0.07918 | -0.02206 | -1.905957
0.9765625 | 0.0234375 | 48 | 6 | -11.7 | 0 | 10.25539 | -153.9848 | -1632.205 | 1478.22 | 6.31211875 | 9.862038 | 0.1016616 | -0.1016616 | -0.0558440625 | 0.07875285 | -0.02290879 | 2.079272
0.8389262 | 0.1610738 | 48 | 6 | -11.7 | 54.91803 | 8.566255 | -136.2464 | -1417.023 | 1280.777 | 5.609293 | 8.640199 | 0.1041374 | -0.1041377 | -0.04835114 | 0.07624443 | -0.02789329 | 43.67775
0.7225434 | 0.2774566 | 48 | 6 | -11.7 | 100 | 7.137957 | -121.2471 | -1235.069 | 1113.822 | 5.014995 | 7.607034 | 0.1062309 | -0.1062314 | -0.04201526 | 0.07412335 | -0.03210809 | 103.1163
1 | 0 | 48 | 21 | -9.2 | 0 | 10.5430202 | -157.0053761 | -1668.848 | 1511.842 | 6.4318 | 10.0701 | 0.10123995 | -0.10124 | -0.05712 | 0.07918 | -0.02206 | 3.519706
0.9881423 | 0.01185771 | 48 | 21 | -9.2 | 0.4098361 | 10.3975 | -155.4772 | -1650.309 | 1494.832 | 6.37125 | 9.964836 | 0.1014533 | -0.1014533 | -0.05647447 | 0.07896389 | -0.02248943 | 7.235883
0.8389262 | 0.1610738 | 48 | 21 | -9.2 | 100 | 8.566255 | -136.2464 | -1417.023 | 1280.777 | 5.609293 | 8.640199 | 0.1041374 | -0.1041377 | -0.04835114 | 0.07624443 | -0.02789329 | 73.72596
1 | 0 | 48 | 21 | -9.2 | 0 | 10.5430202 | -157.0053761 | -1668.848 | 1511.842 | 6.4318 | 10.0701 | 0.10123995 | -0.10124 | -0.05712 | 0.07918 | -0.02206 | 3.519706
0.9881423 | 0.01185771 | 48 | 21 | -9.2 | 0.4098361 | 10.3975 | -155.4772 | -1650.309 | 1494.832 | 6.37125 | 9.964836 | 0.1014533 | -0.1014533 | -0.05647447 | 0.07896389 | -0.02248943 | 7.235883
0.9124088 | 0.08759124 | 48 | 21 | -9.2 | 96.31148 | 9.468064 | -145.7167 | -1531.907 | 1386.19 | 5.984524 | 9.292526 | 0.1028156 | -0.1028158 | -0.05235153 | 0.07758365 | -0.02523212 | 36.41498
0.8389262 | 0.1610738 | 48 | 21 | -9.2 | 100 | 8.566255 | -136.2464 | -1417.023 | 1280.777 | 5.609293 | 8.640199 | 0.1041374 | -0.1041377 | -0.04835114 | 0.07624443 | -0.02789329 | 73.72596
1 | 0 | 48 | 21 | -9.2 | 0.4098361 | 10.5430202 | -157.0053761 | -1668.848 | 1511.842 | 6.4318 | 10.0701 | 0.10123995 | -0.10124 | -0.05712 | 0.07918 | -0.02206 | 3.519706
0.9881423 | 0.01185771 | 48 | 21 | -9.2 | 0 | 10.3975 | -155.4772 | -1650.309 | 1494.832 | 6.37125 | 9.964836 | 0.1014533 | -0.1014533 | -0.05647447 | 0.07896389 | -0.02248943 | 7.235883
0.9541985 | 0.04580153 | 48 | 21 | -9.2 | 0.4098361 | 9.980925 | -151.1025 | -1597.241 | 1446.138 | 6.197919 | 9.663506 | 0.1020638 | -0.102064 | -0.05462656 | 0.07834527 | -0.0237187 | 19.14977
0.9124088 | 0.08759124 | 48 | 21 | -9.2 | 80.32787 | 9.468064 | -145.7167 | -1531.907 | 1386.19 | 5.984524 | 9.292526 | 0.1028156 | -0.1028158 | -0.05235153 | 0.07758365 | -0.02523212 | 36.41498
0.8389262 | 0.1610738 | 48 | 21 | -9.2 | 100 | 8.566255 | -136.2464 | -1417.023 | 1280.777 | 5.609293 | 8.640199 | 0.1041374 | -0.1041377 | -0.04835114 | 0.07624443 | -0.02789329 | 73.72596
1 | 0 | 48 | 50 | -13.4 | 4.098361 | 10.5430202 | -157.0053761 | -1668.848 | 1511.842 | 6.4318 | 10.0701 | 0.10123995 | -0.10124 | -0.05712 | 0.07918 | -0.02206 | 0.5795609
0.9940358 | 0.005964215 | 48 | 50 | -13.4 | 0 | 10.46982 | -156.2367 | -1659.523 | 1503.286 | 6.401344 | 10.01715 | 0.1013472 | -0.1013473 | -0.05679531 | 0.0790713 | -0.02227599 | 3.927691
0.9881423 | 0.01185771 | 48 | 50 | -13.4 | 0.4098361 | 10.3975 | -155.4772 | -1650.309 | 1494.832 | 6.37125 | 9.964836 | 0.1014533 | -0.1014533 | -0.05647447 | 0.07896389 | -0.02248943 | 7.293475
0.9765625 | 0.0234375 | 48 | 50 | -13.4 | 0 | 10.25539 | -153.9848 | -1632.205 | 1478.22 | 6.31211875 | 9.862038 | 0.1016616 | -0.1016616 | -0.0558440625 | 0.07875285 | -0.02290879 | 14.07278
0.9541985 | 0.04580153 | 48 | 50 | -13.4 | 40.16393 | 9.980925 | -151.1025 | -1597.241 | 1446.138 | 6.197919 | 9.663506 | 0.1020638 | -0.102064 | -0.05462656 | 0.07834527 | -0.0237187 | 27.78867
0.9124088 | 0.08759124 | 48 | 50 | -13.4 | 92.21311 | 9.468064 | -145.7167 | -1531.907 | 1386.19 | 5.984524 | 9.292526 | 0.1028156 | -0.1028158 | -0.05235153 | 0.07758365 | -0.02523212 | 55.61871
1 | 0 | 48 | 50 | -13.4 | 7.786885 | 10.5430202 | -157.0053761 | -1668.848 | 1511.842 | 6.4318 | 10.0701 | 0.10123995 | -0.10124 | -0.05712 | 0.07918 | -0.02206 | 0.5795609
0.9940358 | 0.005964215 | 48 | 50 | -13.4 | 0 | 10.46982 | -156.2367 | -1659.523 | 1503.286 | 6.401344 | 10.01715 | 0.1013472 | -0.1013473 | -0.05679531 | 0.0790713 | -0.02227599 | 3.927691
0.9881423 | 0.01185771 | 48 | 50 | -13.4 | 0.4098361 | 10.3975 | -155.4772 | -1650.309 | 1494.832 | 6.37125 | 9.964836 | 0.1014533 | -0.1014533 | -0.05647447 | 0.07896389 | -0.02248943 | 7.293475
0.9765625 | 0.0234375 | 48 | 50 | -13.4 | 3.688525 | 10.25539 | -153.9848 | -1632.205 | 1478.22 | 6.31211875 | 9.862038 | 0.1016616 | -0.1016616 | -0.0558440625 | 0.07875285 | -0.02290879 | 14.07278
0.9541985 | 0.04580153 | 48 | 50 | -13.4 | 27.86885 | 9.980925 | -151.1025 | -1597.241 | 1446.138 | 6.197919 | 9.663506 | 0.1020638 | -0.102064 | -0.05462656 | 0.07834527 | -0.0237187 | 27.78867
0.9124088 | 0.08759124 | 48 | 50 | -13.4 | 80.32787 | 9.468064 | -145.7167 | -1531.907 | 1386.19 | 5.984524 | 9.292526 | 0.1028156 | -0.1028158 | -0.05235153 | 0.07758365 | -0.02523212 | 55.61871
1 | 0 | 48 | 50 | -13.4 | 4.098361 | 10.5430202 | -157.0053761 | -1668.848 | 1511.842 | 6.4318 | 10.0701 | 0.10123995 | -0.10124 | -0.05712 | 0.07918 | -0.02206 | 0.5795609
0.9940358 | 0.005964215 | 48 | 50 | -13.4 | 0.4098361 | 10.46982 | -156.2367 | -1659.523 | 1503.286 | 6.401344 | 10.01715 | 0.1013472 | -0.1013473 | -0.05679531 | 0.0790713 | -0.02227599 | 3.927691
0.9124088 | 0.08759124 | 48 | 50 | -13.4 | 100 | 9.468064 | -145.7167 | -1531.907 | 1386.19 | 5.984524 | 9.292526 | 0.1028156 | -0.1028158 | -0.05235153 | 0.07758365 | -0.02523212 | 55.61871
0.990099 | 0.00990099 | 72 | 21 | -9.2 | 80.47 | 10.66501 | -155.7146 | -1653.747 | 1498.032 | 6.392702 | 9.99737 | 0.1010295 | -0.1010313 | -0.05666178 | 0.07884653 | -0.02218475 | 29.51945
0.990099 | 0.00990099 | 72 | 21 | -9.2 | 6.375 | 10.66501 | -155.7146 | -1653.747 | 1498.032 | 6.392702 | 9.99737 | 0.1010295 | -0.1010313 | -0.05666178 | 0.07884653 | -0.02218475 | 29.51945
1 | 0 | 48 | 10 | -20 | 0 | 10.5430202 | -157.0053761 | -1668.848 | 1511.842 | 6.4318 | 10.0701 | 0.10123995 | -0.10124 | -0.05712 | 0.07918 | -0.02206 | 3.518351
0.9997501 | 0.0002499375 | 48 | 10 | -20 | 0 | 10.54259 | -156.9733 | -1668.472 | 1511.499 | 6.430952 | 10.06843 | 0.1012384 | -0.1012384 | -0.05711002 | 0.07917421 | -0.0220642 | 3.521371
0.9756098 | 0.02439024 | 48 | 10 | -20 | 0 | 10.50059 | -153.8769 | -1632.232 | 1478.355 | 6.349076 | 9.906839 | 0.1010849 | -0.1010849 | -0.05614585 | 0.07861537 | -0.02246951 | 3.731123
1 | 0 | 72 | 10 | -20 | 40.1932 | 10.5430202 | -157.0053761 | -1668.848 | 1511.842 | 6.4318 | 10.0701 | 0.10123995 | -0.10124 | -0.05712 | 0.07918 | -0.02206 | 47.88516
0.9997501 | 0.0002499375 | 72 | 10 | -20 | 51.401 | 10.54259 | -156.9733 | -1668.472 | 1511.499 | 6.430952 | 10.06843 | 0.1012384 | -0.1012384 | -0.05711002 | 0.07917421 | -0.0220642 | 47.88431
0.9995002 | 0.0004997501 | 72 | 10 | -20 | 59.9034 | 10.54215 | -156.9413 | -1668.097 | 1511.156 | 6.430105 | 10.06675 | 0.1012368 | -0.1012368 | -0.05710004 | 0.07916843 | -0.02206839 | 47.88344
0.952381 | 0.04761905 | 72 | 10 | -20 | 70.1449 | 10.46018 | -150.8973 | -1597.36 | 1446.463 | 6.27029 | 9.751352 | 0.1009372 | -0.1009371 | -0.0552181 | 0.07807762 | -0.02285952 | 47.40897
1 | 0 | 48 | 10 | -20 | 0 | 10.5430202 | -157.0053761 | -1668.848 | 1511.842 | 6.4318 | 10.0701 | 0.10123995 | -0.10124 | -0.05712 | 0.07918 | -0.02206 | 3.518351
0.999975 | 2.499938e-05 | 48 | 10 | -20 | 0 | 10.54298 | -157.0022 | -1668.81 | 1511.808 | 6.431715 | 10.06993 | 0.1012398 | -0.1012398 | -0.057119 | 0.07917942 | -0.02206042 | 3.518654
0.99995 | 4.99975e-05 | 48 | 10 | -20 | 14.8072 | 10.54293 | -156.999 | -1668.773 | 1511.774 | 6.43163 | 10.06977 | 0.1012396 | -0.1012397 | -0.057118 | 0.07917884 | -0.02206084 | 3.518957
0.9975062 | 0.002493766 | 48 | 10 | -20 | 49.3573 | 10.53868 | -156.6855 | -1665.104 | 1508.418 | 6.423342 | 10.05341 | 0.1012241 | -0.1012241 | -0.0570204 | 0.07912227 | -0.02210187 | 3.547699
0.9950249 | 0.004975124 | 48 | 10 | -20 | 79.8972 | 10.53436 | -156.3672 | -1661.379 | 1505.012 | 6.414926 | 10.0368 | 0.1012083 | -0.1012084 | -0.05692129 | 0.07906483 | -0.02214353 | 3.575185
0.990099 | 0.00990099 | 48 | 10 | -20 | 90.0771 | 10.5258 | -155.7354 | -1653.984 | 1498.249 | 6.398219 | 10.00383 | 0.101177 | -0.101177 | -0.05672455 | 0.07895079 | -0.02222624 | 3.624673
0.99995 | 4.99975e-05 | 72 | 10 | -20 | 100 | 10.54293 | -156.999 | -1668.773 | 1511.774 | 6.43163 | 10.06977 | 0.1012396 | -0.1012397 | -0.057118 | 0.07917884 | -0.02206084 | 47.885
0.9975062 | 0.002493766 | 72 | 10 | -20 | 100 | 10.53868 | -156.6855 | -1665.104 | 1508.418 | 6.423342 | 10.05341 | 0.1012241 | -0.1012241 | -0.0570204 | 0.07912227 | -0.02210187 | 47.87588
0.990099 | 0.00990099 | 72 | 10 | -20 | 100 | 10.5258 | -155.7354 | -1653.984 | 1498.249 | 6.398219 | 10.00383 | 0.101177 | -0.101177 | -0.05672455 | 0.07895079 | -0.02222624 | 47.83809
1 | 9.999894e-13 | 48 | 10 | -20 | 0 | 10.54302 | -157.0054 | -1668.848 | 1511.842 | 6.4318 | 10.0701 | 0.1012399 | -0.10124 | -0.05712 | 0.07918 | -0.02206 | 3.518351
0.9995002 | 0.0004997501 | 48 | 10 | -20 | 0.1054 | 10.54215 | -156.9413 | -1668.097 | 1511.156 | 6.430105 | 10.06675 | 0.1012368 | -0.1012368 | -0.05710004 | 0.07916843 | -0.02206839 | 3.524371
0.9756098 | 0.02439024 | 48 | 10 | -20 | 0.2108 | 10.50059 | -153.8769 | -1632.232 | 1478.355 | 6.349076 | 9.906839 | 0.1010849 | -0.1010849 | -0.05614585 | 0.07861537 | -0.02246951 | 3.731123
0.952381 | 0.04761905 | 48 | 10 | -20 | 5.3747 | 10.46018 | -150.8973 | -1597.36 | 1446.463 | 6.27029 | 9.751352 | 0.1009372 | -0.1009371 | -0.0552181 | 0.07807762 | -0.02285952 | 3.779947
0.9090909 | 0.09090909 | 48 | 10 | -20 | 15.281 | 10.38486 | -145.3445 | -1532.371 | 1387.027 | 6.123464 | 9.461582 | 0.100662 | -0.1006618 | -0.05348909 | 0.07707545 | -0.02358636 | 3.470507
0.9997501 | 0.0002499375 | 72 | 10 | -20 | 30.2459 | 10.54259 | -156.9733 | -1668.472 | 1511.499 | 6.430952 | 10.06843 | 0.1012384 | -0.1012384 | -0.05711002 | 0.07917421 | -0.0220642 | 47.88431
0.9995002 | 0.0004997501 | 72 | 10 | -20 | 32.5644 | 10.54215 | -156.9413 | -1668.097 | 1511.156 | 6.430105 | 10.06675 | 0.1012368 | -0.1012368 | -0.05710004 | 0.07916843 | -0.02206839 | 47.88344
0.9756098 | 0.02439024 | 72 | 10 | -20 | 35.1991 | 10.50059 | -153.8769 | -1632.232 | 1478.355 | 6.349076 | 9.906839 | 0.1010849 | -0.1010849 | -0.05614585 | 0.07861537 | -0.02246951 | 47.72005
0.952381 | 0.04761905 | 72 | 10 | -20 | 40.363 | 10.46018 | -150.8973 | -1597.36 | 1446.463 | 6.27029 | 9.751352 | 0.1009372 | -0.1009371 | -0.0552181 | 0.07807762 | -0.02285952 | 47.40897
0.9090909 | 0.09090909 | 72 | 10 | -20 | 40.2576 | 10.38486 | -145.3445 | -1532.371 | 1387.027 | 6.123464 | 9.461582 | 0.100662 | -0.1006618 | -0.05348909 | 0.07707545 | -0.02358636 | 46.42882
0.999975 | 2.499938e-05 | 48 | 10 | -20 | 0 | 10.54298 | -157.0022 | -1668.81 | 1511.808 | 6.431715 | 10.06993 | 0.1012398 | -0.1012398 | -0.057119 | 0.07917942 | -0.02206042 | 3.518654
0.99995 | 4.99975e-05 | 48 | 10 | -20 | 10.4854 | 10.54293 | -156.999 | -1668.773 | 1511.774 | 6.43163 | 10.06977 | 0.1012396 | -0.1012397 | -0.057118 | 0.07917884 | -0.02206084 | 3.518957
0.9975062 | 0.002493766 | 48 | 10 | -20 | 45.7282 | 10.53868 | -156.6855 | -1665.104 | 1508.418 | 6.423342 | 10.05341 | 0.1012241 | -0.1012241 | -0.0570204 | 0.07912227 | -0.02210187 | 3.547699
0.9950249 | 0.004975124 | 48 | 10 | -20 | 71.3592 | 10.53436 | -156.3672 | -1661.379 | 1505.012 | 6.414926 | 10.0368 | 0.1012083 | -0.1012084 | -0.05692129 | 0.07906483 | -0.02214353 | 3.575185
0.990099 | 0.00990099 | 48 | 10 | -20 | 90.8738 | 10.5258 | -155.7354 | -1653.984 | 1498.249 | 6.398219 | 10.00383 | 0.101177 | -0.101177 | -0.05672455 | 0.07895079 | -0.02222624 | 3.624673
1 | 1.000444e-13 | 72 | 10 | -20 | 90.8738 | 10.54302 | -157.0054 | -1668.848 | 1511.842 | 6.4318 | 10.0701 | 0.10123995 | -0.10124 | -0.05712 | 0.07918 | -0.02206 | 47.88516
0.99995 | 4.99975e-05 | 72 | 10 | -20 | 100 | 10.54293 | -156.999 | -1668.773 | 1511.774 | 6.43163 | 10.06977 | 0.1012396 | -0.1012397 | -0.057118 | 0.07917884 | -0.02206084 | 47.885
0.9975062 | 0.002493766 | 72 | 10 | -20 | 100 | 10.53868 | -156.6855 | -1665.104 | 1508.418 | 6.423342 | 10.05341 | 0.1012241 | -0.1012241 | -0.0570204 | 0.07912227 | -0.02210187 | 47.87588
0.990099 | 0.00990099 | 72 | 10 | -20 | 100 | 10.5258 | -155.7354 | -1653.984 | 1498.249 | 6.398219 | 10.00383 | 0.101177 | -0.101177 | -0.05672455 | 0.07895079 | -0.02222624 | 47.83809
0.2916419 | 0.7083581 | 48 | 19.5 | 7.3 | 50 | 0.6744397 | -65.3911 | -603.0012 | 537.6101 | 3.731397 | 4.874648 | 0.09760614 | -0.09760612 | -0.0202783 | 0.05894221 | -0.03866391 | 46.63931
0.417148 | 0.582852 | 48 | 19.5 | 7.3 | 50 | 2.422943 | -81.62321 | -791.8466 | 710.2234 | 4.209851 | 5.795172 | 0.09824998 | -0.09824997 | -0.02680587 | 0.06252792 | -0.03572205 | 49.85233
0.5516989 | 0.4483011 | 48 | 19.5 | 7.3 | 50 | 4.297457 | -99.02513 | -994.3017 | 895.2765 | 4.722787 | 6.782036 | 0.09894021 | -0.09894022 | -0.03380386 | 0.06637204 | -0.03256818 | 52.33948
0.8151601 | 0.1848399 | 48 | 19.5 | 7.3 | 50 | 7.967899 | -133.0994 | -1390.724 | 1257.625 | 5.727153 | 8.714392 | 0.1002917 | -0.1002918 | -0.04750648 | 0.07389912 | -0.02639265 | 54.34031
0.8848344 | 0.1151656 | 48 | 19.5 | 7.3 | 50 | 8.938576 | -142.1106 | -1495.561 | 1353.451 | 5.992766 | 9.225418 | 0.1006492 | -0.1006492 | -0.05113024 | 0.07588972 | -0.02475948 | 54.23435
0.9956719 | 0.004328097 | 48 | 19.5 | 7.3 | 50 | 10.48272 | -156.4456 | -1662.335 | 1505.89 | 6.4153 | 10.03836 | 0.1012177 | -0.1012178 | -0.0568949 | 0.07905635 | -0.02216145 | 53.51833
1.91314e-15 | 1 | 48 | 19.5 | 7.3 | 50 | -2.9935772 | -27.66759 | -169.9229 | 142.2553 | 2.5095 | 2.6896 | 0.09337499 | -0.09337 | -0.00432 | 0.048845 | -0.044525 | 53.1238
0.3473797 | 0.6526203 | 48 | 19.5 | 7.3 | 50 | 1.708762 | -72.59691 | -690.6189 | 618.022 | 3.872027 | 5.253436 | 0.09610712 | -0.09610388 | -0.02266165 | 0.05938276 | -0.03672112 | 46.48454
0.6382666 | 0.3617334 | 48 | 19.5 | 7.3 | 50 | 5.646381 | -110.2196 | -1126.637 | 1016.417 | 5.012973 | 7.400327 | 0.09839493 | -0.09839316 | -0.03802048 | 0.06820682 | -0.03018634 | 46.46267
0.7876751 | 0.2123249 | 48 | 19.5 | 7.3 | 50 | 7.668864 | -129.5437 | -1350.589 | 1221.045 | 5.598998 | 8.503036 | 0.09957002 | -0.099569 | -0.04590925 | 0.07273912 | -0.02682988 | 48.41353
0.8681509 | 0.1318491 | 48 | 19.5 | 7.3 | 50 | 8.758232 | -139.9523 | -1471.216 | 1331.263 | 5.914648 | 9.096988 | 0.100203 | -0.1002023 | -0.05015837 | 0.07518036 | -0.02502199 | 50.01612
0.9373042 | 0.06269581 | 48 | 19.5 | 7.3 | 50 | 9.694332 | -148.8964 | -1574.871 | 1425.975 | 6.185888 | 9.607374 | 0.1007468 | -0.1007466 | -0.05380966 | 0.07727812 | -0.02346846 | 51.70186
0.9455185 | 0.05448145 | 48 | 19.5 | 7.3 | 50 | 9.805527 | -149.9589 | -1587.184 | 1437.225 | 6.218107 | 9.668 | 0.1008115 | -0.1008112 | -0.05424338 | 0.07752731 | -0.02328393 | 51.92105
0.9892476813 | 0.01075232 | 48 | 19.5 | 7.3 | 50 | 10.39747 | -155.6147 | -1652.731 | 1497.116 | 6.389626 | 9.990743 | 0.1011554 | -0.1011554 | -0.05655228 | 0.07885383 | -0.02230155 | 53.15569
0.9960752 | 0.003924772 | 48 | 19.5 | 7.3 | 50 | 10.48989 | -156.4978 | -1662.965 | 1506.467 | 6.416406 | 10.04113 | 0.1012091 | -0.1012091 | -0.05691277 | 0.07906094 | -0.02214817 | 53.35875

## test
x1 | x2 | ET | CS | Zeta | Immobilization | HOFmix1 | TEmix1 | EEmix1 | CCRmix1 | CAmix1 | CVmix1 | IPmix1 | HOMOmix1 | LUMOmix1 | MEmix1 | PPAHmix1 | Predict.Immobilization
0.185023 | 0.814977 | 24 | 20 | -9.01 | 50 | -0.9326621 | -34.96775 | -320.368 | 285.4003 | 2.189274 | 2.839217 | 0.08935609 | -0.08935764 | -0.01117975 | 0.05026869 | -0.03908894 | 57.63364
0.8857396 | 0.1142604 | 48 | 30 | -16.3 | 50 | 9.03099 | -141.5402 | -1486.241 | 1344.701 | 5.86324 | 9.064049 | 0.1035632 | -0.1035629 | -0.05351508 | 0.078539 | -0.02502391 | 56.80683
0.9998764 | 0.0001236358 | 48 | 100 | -7.12 | 100 | 10.54173 | -156.988 | -1668.647 | 1511.659 | 6.431126 | 10.06895 | 0.1012405 | -0.1012406 | -0.0571134 | 0.07917698 | -0.02206358 | 3.534817
0.7894737 | 0.2105263 | 48 | 100 | -7.12 | 23.494 | 8.340217 | -127.3446 | -1326.617 | 1199.272 | 5.283632 | 8.118921 | 0.102197 | -0.1021979 | -0.04588211 | 0.07404 | -0.02815789 | 78.88134
0.9999055 | 9.453073e-05 | 96 | 20 | -9.2 | 56.0831 | 10.54635 | -156.9929 | -1668.702 | 1511.71 | 6.431441 | 10.06942 | 0.1012354 | -0.1012354 | -0.05711782 | 0.07917662 | -0.02205879 | 75.65251
0.9999055 | 9.453073e-05 | 0 | 20 | -9.2 | 0 | 10.54635 | -156.9929 | -1668.702 | 1511.71 | 6.431441 | 10.06942 | 0.1012354 | -0.1012354 | -0.05711782 | 0.07917662 | -0.02205879 | -3.514335
0.9999055 | 9.453073e-05 | 24 | 20 | -9.2 | 5.5336 | 10.54635 | -156.9929 | -1668.702 | 1511.71 | 6.431441 | 10.06942 | 0.1012354 | -0.1012354 | -0.05711782 | 0.07917662 | -0.02205879 | -8.330619
0.9999055 | 9.453073e-05 | 72 | 20 | -9.2 | 54.9407 | 10.54635 | -156.9929 | -1668.702 | 1511.71 | 6.431441 | 10.06942 | 0.1012354 | -0.1012354 | -0.05711782 | 0.07917662 | -0.02205879 | 31.2528
0.9566094 | 0.04339064 | 72 | 20 | -1.8 | 50 | 9.79485 | -150.767 | -1597.954 | 1447.187 | 6.231296 | 9.719308 | 0.1010219 | -0.1011615 | -0.05404838 | 0.07760492 | -0.02355654 | 38.55822
0.9780698 | 0.02193021 | 72 | 20 | -1.8 | 50 | 10.27491 | -154.0073 | -1633.521 | 1479.514 | 6.314835 | 9.869504 | 0.1009701 | -0.10097 | -0.05573445 | 0.07835224 | -0.02261779 | 35.40449
0.9808474 | 0.01915259 | 72 | 20 | -1.8 | 50 | 10.30887 | -154.387 | -1637.995 | 1483.608 | 6.32965 | 9.894911 | 0.1010042 | -0.1010042 | -0.05590994 | 0.07845709 | -0.02254715 | 35.57548
0.9258536 | 0.0741464 | 48 | 20 | -1.8 | 50 | 9.633065 | -147.4495 | -1552.926 | 1405.477 | 6.053179 | 9.41188 | 0.1025737 | -0.1025739 | -0.05308347 | 0.07782868 | -0.02474521 | 47.25212
0.912294 | 0.08770599 | 72 | 20 | -1.8 | 50 | 9.466656 | -145.7019 | -1531.727 | 1386.025 | 5.983938 | 9.291508 | 0.1028176 | -0.1028178 | -0.05234529 | 0.07758156 | -0.02523627 | 64.96961
0.9881423 | 0.01185771 | 48 | 6 | -11.7 | 0.4268237 | 10.3975 | -155.4772 | -1650.309 | 1494.832 | 6.37125 | 9.964836 | 0.1014533 | -0.1014533 | -0.05647447 | 0.07896389 | -0.02248943 | -0.00240937
0.9765625 | 0.0234375 | 48 | 6 | -11.7 | 1.282754 | 10.25539 | -153.9848 | -1632.205 | 1478.22 | 6.31211875 | 9.862038 | 0.1016616 | -0.1016616 | -0.0558440625 | 0.07875285 | -0.02290879 | 2.079272
0.9765625 | 0.0234375 | 48 | 6 | -11.7 | 0.1415137 | 10.25539 | -153.9848 | -1632.205 | 1478.22 | 6.31211875 | 9.862038 | 0.1016616 | -0.1016616 | -0.0558440625 | 0.07875285 | -0.02290879 | 2.079272
0.9541985 | 0.04580153 | 48 | 6 | -11.7 | 0.4268237 | 9.980925 | -151.1025 | -1597.241 | 1446.138 | 6.197919 | 9.663506 | 0.1020638 | -0.102064 | -0.05462656 | 0.07834527 | -0.0237187 | 6.722652
1 | 0 | 48 | 6 | -11.7 | 0.1415137 | 10.5430202 | -157.0053761 | -1668.848 | 1511.842 | 6.4318 | 10.0701 | 0.10123995 | -0.10124 | -0.05712 | 0.07918 | -0.02206 | -1.905957
0.9765625 | 0.0234375 | 48 | 6 | -11.7 | 0.1415137 | 10.25539 | -153.9848 | -1632.205 | 1478.22 | 6.31211875 | 9.862038 | 0.1016616 | -0.1016616 | -0.0558440625 | 0.07875285 | -0.02290879 | 2.079272
0.7225434 | 0.2774566 | 48 | 6 | -11.7 | 88.5876 | 7.137957 | -121.2471 | -1235.069 | 1113.822 | 5.014995 | 7.607034 | 0.1062309 | -0.1062314 | -0.04201526 | 0.07412335 | -0.03210809 | 103.1163
0.9541985 | 0.04580153 | 48 | 21 | -9.2 | 88.41808 | 9.980925 | -151.1025 | -1597.241 | 1446.138 | 6.197919 | 9.663506 | 0.1020638 | -0.102064 | -0.05462656 | 0.07834527 | -0.0237187 | 19.14977
0.9124088 | 0.08759124 | 48 | 21 | -9.2 | 100 | 9.468064 | -145.7167 | -1531.907 | 1386.19 | 5.984524 | 9.292526 | 0.1028156 | -0.1028158 | -0.05235153 | 0.07758365 | -0.02523212 | 36.41498
1 | 0 | 48 | 21 | -9.2 | 0.2824859 | 10.5430202 | -157.0053761 | -1668.848 | 1511.842 | 6.4318 | 10.0701 | 0.10123995 | -0.10124 | -0.05712 | 0.07918 | -0.02206 | 3.519706
0.9124088 | 0.08759124 | 48 | 21 | -9.2 | 100 | 9.468064 | -145.7167 | -1531.907 | 1386.19 | 5.984524 | 9.292526 | 0.1028156 | -0.1028158 | -0.05235153 | 0.07758365 | -0.02523212 | 36.41498
0.8389262 | 0.1610738 | 48 | 21 | -9.2 | 100 | 8.566255 | -136.2464 | -1417.023 | 1280.777 | 5.609293 | 8.640199 | 0.1041374 | -0.1041377 | -0.04835114 | 0.07624443 | -0.02789329 | 73.72596
0.9940358 | 0.005964215 | 48 | 21 | -9.2 | 0.2824859 | 10.46982 | -156.2367 | -1659.523 | 1503.286 | 6.401344 | 10.01715 | 0.1013472 | -0.1013473 | -0.05679531 | 0.0790713 | -0.02227599 | 5.360028
0.9765625 | 0.0234375 | 48 | 21 | -9.2 | 0.5649718 | 10.25539 | -153.9848 | -1632.205 | 1478.22 | 6.31211875 | 9.862038 | 0.1016616 | -0.1016616 | -0.0558440625 | 0.07875285 | -0.02290879 | 11.08771
0.9124088 | 0.08759124 | 48 | 21 | -9.2 | 100 | 9.468064 | -145.7167 | -1531.907 | 1386.19 | 5.984524 | 9.292526 | 0.1028156 | -0.1028158 | -0.05235153 | 0.07758365 | -0.02523212 | 36.41498
0.9881423 | 0.01185771 | 48 | 50 | -13.4 | 0.1507159 | 10.3975 | -155.4772 | -1650.309 | 1494.832 | 6.37125 | 9.964836 | 0.1014533 | -0.1014533 | -0.05647447 | 0.07896389 | -0.02248943 | 7.293475
0.9765625 | 0.0234375 | 48 | 50 | -13.4 | 0.1507159 | 10.25539 | -153.9848 | -1632.205 | 1478.22 | 6.31211875 | 9.862038 | 0.1016616 | -0.1016616 | -0.0558440625 | 0.07875285 | -0.02290879 | 14.07278
0.9541985 | 0.04580153 | 48 | 50 | -13.4 | 24.10378 | 9.980925 | -151.1025 | -1597.241 | 1446.138 | 6.197919 | 9.663506 | 0.1020638 | -0.102064 | -0.05462656 | 0.07834527 | -0.0237187 | 27.78867
0.9765625 | 0.0234375 | 48 | 50 | -13.4 | 0.1507159 | 10.25539 | -153.9848 | -1632.205 | 1478.22 | 6.31211875 | 9.862038 | 0.1016616 | -0.1016616 | -0.0558440625 | 0.07875285 | -0.02290879 | 14.07278
1 | 0 | 48 | 50 | -13.4 | 0.4198514 | 10.5430202 | -157.0053761 | -1668.848 | 1511.842 | 6.4318 | 10.0701 | 0.10123995 | -0.10124 | -0.05712 | 0.07918 | -0.02206 | 0.5795609
0.997009 | 0.002991027 | 48 | 50 | -13.4 | 0.4198514 | 10.50631 | -156.6199 | -1664.171 | 1507.552 | 6.416527 | 10.04355 | 0.1012938 | -0.1012938 | -0.05695717 | 0.07912549 | -0.02216832 | 2.251334
1 | 0 | 48 | 6 | -11.7 | 4.048583 | 10.5430202 | -157.0053761 | -1668.848 | 1511.842 | 6.4318 | 10.0701 | 0.10123995 | -0.10124 | -0.05712 | 0.07918 | -0.02206 | -1.905957
0.8389262 | 0.1610738 | 48 | 6 | -11.7 | 91.90283 | 8.566255 | -136.2464 | -1417.023 | 1280.777 | 5.609293 | 8.640199 | 0.1041374 | -0.1041377 | -0.04835114 | 0.07624443 | -0.02789329 | 43.67775
0.7225434 | 0.2774566 | 48 | 6 | -11.7 | 100 | 7.137957 | -121.2471 | -1235.069 | 1113.822 | 5.014995 | 7.607034 | 0.1062309 | -0.1062314 | -0.04201526 | 0.07412335 | -0.03210809 | 103.1163
0.9765625 | 0.0234375 | 48 | 6 | -11.7 | 0.8097166 | 10.25539 | -153.9848 | -1632.205 | 1478.22 | 6.31211875 | 9.862038 | 0.1016616 | -0.1016616 | -0.0558440625 | 0.07875285 | -0.02290879 | 2.079272
0.9541985 | 0.04580153 | 48 | 6 | -11.7 | 0.8097166 | 9.980925 | -151.1025 | -1597.241 | 1446.138 | 6.197919 | 9.663506 | 0.1020638 | -0.102064 | -0.05462656 | 0.07834527 | -0.0237187 | 6.722652
0.7225434 | 0.2774566 | 48 | 6 | -11.7 | 66.80162 | 7.137957 | -121.2471 | -1235.069 | 1113.822 | 5.014995 | 7.607034 | 0.1062309 | -0.1062314 | -0.04201526 | 0.07412335 | -0.03210809 | 103.1163
0.9940358 | 0.005964215 | 48 | 21 | -9.2 | 3.688525 | 10.46982 | -156.2367 | -1659.523 | 1503.286 | 6.401344 | 10.01715 | 0.1013472 | -0.1013473 | -0.05679531 | 0.0790713 | -0.02227599 | 5.360028
0.9940358 | 0.005964215 | 48 | 21 | -9.2 | 0 | 10.46982 | -156.2367 | -1659.523 | 1503.286 | 6.401344 | 10.01715 | 0.1013472 | -0.1013473 | -0.05679531 | 0.0790713 | -0.02227599 | 5.360028
0.9765625 | 0.0234375 | 48 | 21 | -9.2 | 0 | 10.25539 | -153.9848 | -1632.205 | 1478.22 | 6.31211875 | 9.862038 | 0.1016616 | -0.1016616 | -0.0558440625 | 0.07875285 | -0.02290879 | 11.08771
0.9541985 | 0.04580153 | 48 | 21 | -9.2 | 8.196721 | 9.980925 | -151.1025 | -1597.241 | 1446.138 | 6.197919 | 9.663506 | 0.1020638 | -0.102064 | -0.05462656 | 0.07834527 | -0.0237187 | 19.14977
0.9541985 | 0.04580153 | 48 | 21 | -9.2 | 4.098361 | 9.980925 | -151.1025 | -1597.241 | 1446.138 | 6.197919 | 9.663506 | 0.1020638 | -0.102064 | -0.05462656 | 0.07834527 | -0.0237187 | 19.14977
0.9124088 | 0.08759124 | 48 | 21 | -9.2 | 4.508197 | 9.468064 | -145.7167 | -1531.907 | 1386.19 | 5.984524 | 9.292526 | 0.1028156 | -0.1028158 | -0.05235153 | 0.07758365 | -0.02523212 | 36.41498
0.997009 | 0.002991027 | 48 | 50 | -13.4 | 0 | 10.50631 | -156.6199 | -1664.171 | 1507.552 | 6.416527 | 10.04355 | 0.1012938 | -0.1012938 | -0.05695717 | 0.07912549 | -0.02216832 | 2.251334
0.9765625 | 0.0234375 | 48 | 50 | -13.4 | 4.098361 | 10.25539 | -153.9848 | -1632.205 | 1478.22 | 6.31211875 | 9.862038 | 0.1016616 | -0.1016616 | -0.0558440625 | 0.07875285 | -0.02290879 | 14.07278
0.997009 | 0.002991027 | 48 | 50 | -13.4 | 0.4098361 | 10.50631 | -156.6199 | -1664.171 | 1507.552 | 6.416527 | 10.04355 | 0.1012938 | -0.1012938 | -0.05695717 | 0.07912549 | -0.02216832 | 2.251334
0.9765625 | 0.0234375 | 48 | 50 | -13.4 | 0.4098361 | 10.25539 | -153.9848 | -1632.205 | 1478.22 | 6.31211875 | 9.862038 | 0.1016616 | -0.1016616 | -0.0558440625 | 0.07875285 | -0.02290879 | 14.07278
0.997009 | 0.002991027 | 48 | 50 | -13.4 | 0.4098361 | 10.50631 | -156.6199 | -1664.171 | 1507.552 | 6.416527 | 10.04355 | 0.1012938 | -0.1012938 | -0.05695717 | 0.07912549 | -0.02216832 | 2.251334
0.9881423 | 0.01185771 | 48 | 50 | -13.4 | 0.4098361 | 10.3975 | -155.4772 | -1650.309 | 1494.832 | 6.37125 | 9.964836 | 0.1014533 | -0.1014533 | -0.05647447 | 0.07896389 | -0.02248943 | 7.293475
0.9765625 | 0.0234375 | 48 | 50 | -13.4 | 0.4098361 | 10.25539 | -153.9848 | -1632.205 | 1478.22 | 6.31211875 | 9.862038 | 0.1016616 | -0.1016616 | -0.0558440625 | 0.07875285 | -0.02290879 | 14.07278
0.9541985 | 0.04580153 | 48 | 50 | -13.4 | 12.29508 | 9.980925 | -151.1025 | -1597.241 | 1446.138 | 6.197919 | 9.663506 | 0.1020638 | -0.102064 | -0.05462656 | 0.07834527 | -0.0237187 | 27.78867
0.9541985 | 0.04580153 | 48 | 6 | -11.7 | 0.4098361 | 9.980925 | -151.1025 | -1597.241 | 1446.138 | 6.197919 | 9.663506 | 0.1020638 | -0.102064 | -0.05462656 | 0.07834527 | -0.0237187 | 6.722652
0.7225434 | 0.2774566 | 48 | 6 | -11.7 | 100 | 7.137957 | -121.2471 | -1235.069 | 1113.822 | 5.014995 | 7.607034 | 0.1062309 | -0.1062314 | -0.04201526 | 0.07412335 | -0.03210809 | 103.1163
0.9765625 | 0.0234375 | 48 | 6 | -11.7 | 0.4098361 | 10.25539 | -153.9848 | -1632.205 | 1478.22 | 6.31211875 | 9.862038 | 0.1016616 | -0.1016616 | -0.0558440625 | 0.07875285 | -0.02290879 | 2.079272
0.9124088 | 0.08759124 | 48 | 6 | -11.7 | 15.16393 | 9.468064 | -145.7167 | -1531.907 | 1386.19 | 5.984524 | 9.292526 | 0.1028156 | -0.1028158 | -0.05235153 | 0.07758365 | -0.02523212 | 17.59968
0.7225434 | 0.2774566 | 48 | 6 | -11.7 | 100 | 7.137957 | -121.2471 | -1235.069 | 1113.822 | 5.014995 | 7.607034 | 0.1062309 | -0.1062314 | -0.04201526 | 0.07412335 | -0.03210809 | 103.1163
0.9541985 | 0.04580153 | 48 | 6 | -11.7 | 0 | 9.980925 | -151.1025 | -1597.241 | 1446.138 | 6.197919 | 9.663506 | 0.1020638 | -0.102064 | -0.05462656 | 0.07834527 | -0.0237187 | 6.722652
0.9124088 | 0.08759124 | 48 | 6 | -11.7 | 9.836066 | 9.468064 | -145.7167 | -1531.907 | 1386.19 | 5.984524 | 9.292526 | 0.1028156 | -0.1028158 | -0.05235153 | 0.07758365 | -0.02523212 | 17.59968
0.9765625 | 0.0234375 | 48 | 21 | -9.2 | 4.508197 | 10.25539 | -153.9848 | -1632.205 | 1478.22 | 6.31211875 | 9.862038 | 0.1016616 | -0.1016616 | -0.0558440625 | 0.07875285 | -0.02290879 | 11.08771
0.9541985 | 0.04580153 | 48 | 21 | -9.2 | 24.59016 | 9.980925 | -151.1025 | -1597.241 | 1446.138 | 6.197919 | 9.663506 | 0.1020638 | -0.102064 | -0.05462656 | 0.07834527 | -0.0237187 | 19.14977
0.9124088 | 0.08759124 | 48 | 21 | -9.2 | 80.32787 | 9.468064 | -145.7167 | -1531.907 | 1386.19 | 5.984524 | 9.292526 | 0.1028156 | -0.1028158 | -0.05235153 | 0.07758365 | -0.02523212 | 36.41498
0.9765625 | 0.0234375 | 48 | 21 | -9.2 | 0.4098361 | 10.25539 | -153.9848 | -1632.205 | 1478.22 | 6.31211875 | 9.862038 | 0.1016616 | -0.1016616 | -0.0558440625 | 0.07875285 | -0.02290879 | 11.08771
0.9541985 | 0.04580153 | 48 | 21 | -9.2 | 36.06557 | 9.980925 | -151.1025 | -1597.241 | 1446.138 | 6.197919 | 9.663506 | 0.1020638 | -0.102064 | -0.05462656 | 0.07834527 | -0.0237187 | 19.14977
0.9765625 | 0.0234375 | 48 | 21 | -9.2 | 4.098361 | 10.25539 | -153.9848 | -1632.205 | 1478.22 | 6.31211875 | 9.862038 | 0.1016616 | -0.1016616 | -0.0558440625 | 0.07875285 | -0.02290879 | 11.08771
0.9881423 | 0.01185771 | 48 | 50 | -13.4 | 0 | 10.3975 | -155.4772 | -1650.309 | 1494.832 | 6.37125 | 9.964836 | 0.1014533 | -0.1014533 | -0.05647447 | 0.07896389 | -0.02248943 | 7.293475
0.9765625 | 0.0234375 | 48 | 50 | -13.4 | 0 | 10.25539 | -153.9848 | -1632.205 | 1478.22 | 6.31211875 | 9.862038 | 0.1016616 | -0.1016616 | -0.0558440625 | 0.07875285 | -0.02290879 | 14.07278
0.9541985 | 0.04580153 | 48 | 50 | -13.4 | 23.36066 | 9.980925 | -151.1025 | -1597.241 | 1446.138 | 6.197919 | 9.663506 | 0.1020638 | -0.102064 | -0.05462656 | 0.07834527 | -0.0237187 | 27.78867
0.990099 | 0.00990099 | 72 | 21 | -9.2 | 80.1887 | 10.66501 | -155.7146 | -1653.747 | 1498.032 | 6.392702 | 9.99737 | 0.1010295 | -0.1010313 | -0.05666178 | 0.07884653 | -0.02218475 | 29.51945
0.9995002 | 0.0004997501 | 48 | 10 | -20 | 0 | 10.54215 | -156.9413 | -1668.097 | 1511.156 | 6.430105 | 10.06675 | 0.1012368 | -0.1012368 | -0.05710004 | 0.07916843 | -0.02206839 | 3.524371
0.952381 | 0.04761905 | 48 | 10 | -20 | 11.9807 | 10.46018 | -150.8973 | -1597.36 | 1446.463 | 6.27029 | 9.751352 | 0.1009372 | -0.1009371 | -0.0552181 | 0.07807762 | -0.02285952 | 3.779947
0.9090909 | 0.09090909 | 48 | 10 | -20 | 30.1449 | 10.38486 | -145.3445 | -1532.371 | 1387.027 | 6.123464 | 9.461582 | 0.100662 | -0.1006618 | -0.05348909 | 0.07707545 | -0.02358636 | 3.470507
0.9756098 | 0.02439024 | 72 | 10 | -20 | 64.5411 | 10.50059 | -153.8769 | -1632.232 | 1478.355 | 6.349076 | 9.906839 | 0.1010849 | -0.1010849 | -0.05614585 | 0.07861537 | -0.02246951 | 47.72005
0.9090909 | 0.09090909 | 72 | 10 | -20 | 69.7585 | 10.38486 | -145.3445 | -1532.371 | 1387.027 | 6.123464 | 9.461582 | 0.100662 | -0.1006618 | -0.05348909 | 0.07707545 | -0.02358636 | 46.42882
1 | 0 | 72 | 10 | -20 | 90.3856 | 10.5430202 | -157.0053761 | -1668.848 | 1511.842 | 6.4318 | 10.0701 | 0.10123995 | -0.10124 | -0.05712 | 0.07918 | -0.02206 | 47.88516
0.999975 | 2.499938e-05 | 72 | 10 | -20 | 100 | 10.54298 | -157.0022 | -1668.81 | 1511.808 | 6.431715 | 10.06993 | 0.1012398 | -0.1012398 | -0.057119 | 0.07917942 | -0.02206042 | 47.88508
0.9950249 | 0.004975124 | 72 | 10 | -20 | 100 | 10.53436 | -156.3672 | -1661.379 | 1505.012 | 6.414926 | 10.0368 | 0.1012083 | -0.1012084 | -0.05692129 | 0.07906483 | -0.02214353 | 47.86492
0.9997501 | 0.0002499375 | 48 | 10 | -20 | 0 | 10.54259 | -156.9733 | -1668.472 | 1511.499 | 6.430952 | 10.06843 | 0.1012384 | -0.1012384 | -0.05711002 | 0.07917421 | -0.0220642 | 3.521371
1 | 9.999894e-13 | 72 | 10 | -20 | 25.1874 | 10.54302 | -157.0054 | -1668.848 | 1511.842 | 6.4318 | 10.0701 | 0.1012399 | -0.10124 | -0.05712 | 0.07918 | -0.02206 | 47.88516
1 | 1.000444e-13 | 48 | 10 | -20 | 0 | 10.54302 | -157.0054 | -1668.848 | 1511.842 | 6.4318 | 10.0701 | 0.10123995 | -0.10124 | -0.05712 | 0.07918 | -0.02206 | 3.518351
0.999975 | 2.499938e-05 | 72 | 10 | -20 | 100 | 10.54298 | -157.0022 | -1668.81 | 1511.808 | 6.431715 | 10.06993 | 0.1012398 | -0.1012398 | -0.057119 | 0.07917942 | -0.02206042 | 47.88508
0.9950249 | 0.004975124 | 72 | 10 | -20 | 100 | 10.53436 | -156.3672 | -1661.379 | 1505.012 | 6.414926 | 10.0368 | 0.1012083 | -0.1012084 | -0.05692129 | 0.07906483 | -0.02214353 | 47.86492
0.4356942 | 0.5643058 | 48 | 19.5 | 7.3 | 50 | 2.681322 | -84.02185 | -819.7526 | 735.7307 | 4.280553 | 5.931199 | 0.09834512 | -0.09834511 | -0.02777045 | 0.06305778 | -0.03528733 | 50.25402
0.7816649 | 0.2183351 | 48 | 19.5 | 7.3 | 50 | 7.501257 | -128.7674 | -1340.325 | 1211.558 | 5.599463 | 8.468721 | 0.1001199 | -0.1001199 | -0.04576439 | 0.07294217 | -0.02717777 | 54.2967
0.845196 | 0.154804 | 48 | 19.5 | 7.3 | 50 | 8.386349 | -136.9841 | -1435.918 | 1298.934 | 5.841656 | 8.93469 | 0.1004458 | -0.1004459 | -0.04906865 | 0.07475725 | -0.0256886 | 54.32721
0.2598783 | 0.7401217 | 48 | 19.5 | 7.3 | 50 | 0.5242905 | -61.27968 | -559.4609 | 498.1812 | 3.528821 | 4.607632 | 0.09541892 | -0.09541524 | -0.01804157 | 0.05672841 | -0.03868683 | 47.47865
0.5098756 | 0.4901244 | 48 | 19.5 | 7.3 | 50 | 3.908404 | -93.61377 | -934.1881 | 840.5743 | 4.509385 | 6.452737 | 0.09738514 | -0.09738272 | -0.03124143 | 0.06431208 | -0.03307064 | 45.85005
0.597892 | 0.402108 | 48 | 19.5 | 7.3 | 50 | 5.099847 | -104.9976 | -1066.118 | 961.1205 | 4.854612 | 7.102342 | 0.09807739 | -0.09807541 | -0.0358887 | 0.06698206 | -0.03109336 | 46.16403
0.7870928 | 0.2129072 | 48 | 19.5 | 7.3 | 50 | 7.660981 | -129.4684 | -1349.716 | 1220.247 | 5.596714 | 8.498738 | 0.09956544 | -0.09956442 | -0.0458785 | 0.07272146 | -0.02684296 | 48.40335
0.9308862 | 0.06911382 | 48 | 19.5 | 7.3 | 50 | 9.607454 | -148.0663 | -1565.251 | 1417.185 | 6.160715 | 9.560005 | 0.1006964 | -0.1006961 | -0.05347079 | 0.07708343 | -0.02361264 | 51.5334

## Performance
Seed | R2_test | R2_CV | R2_train | RMSE_test | RMSE_CV | RMSE_train | MAE_test | MAE_CV | MAE_train
3680 | 0.5483495 | 0.5431016 | 0.5408632 | 25.3853 | 24.84007 | 24.60954 | 16.10037 | 15.69559 | 15.52708

## Desc_Importance
Descriptor | Value
x1 | 87.49249
x2 | 89.28735
ET | 35.43903
CS | 0
Zeta | 4.597702
HOFmix1 | 100
TEmix1 | 89.86396
EEmix1 | 89.18515
CCRmix1 | 88.99528
CAmix1 | 90.9369
CVmix1 | 90.06839
IPmix1 | 58.03886
HOMOmix1 | 55.96727
LUMOmix1 | 92.16799
MEmix1 | 93.85585
PPAHmix1 | 92.33538

## ModelInfo
Support Vector Machines with Polynomial Kernel
221 samples
16 predictor
No pre-processing
Resampling: Cross-Validated (3 fold, repeated 3 times)
Summary of sample sizes: 147, 147, 148, 148, 147, 147, ...
Resampling results across tuning parameters:
degree scale C RMSE Rsquared MAE
1 0.00100000000000000 0.25 37.695999938388226 0.10429040578478374 28.987561007346962
1 0.00100000000000000 0.50 38.047080522384825 0.12168343398253985 28.316608999635804
1 0.00100000000000000 1.00 37.453624263068306 0.15551886827335590 27.657704701704777
1 0.01000000000000000 0.25 35.573526649733644 0.21309366298903806 26.605218568937609
1 0.01000000000000000 0.50 33.833991864205508 0.23237302693790213 25.802920277290827
1 0.01000000000000000 1.00 32.865005013541570 0.25076193103811900 24.761401121730525
1 0.10000000000000001 0.25 32.370417721194713 0.27461664282008719 23.761224241249618
1 0.10000000000000001 0.50 32.205982024118214 0.28558227163294769 23.307869589215837
1 0.10000000000000001 1.00 32.186225883887772 0.28800465349641091 23.179353259670805
2 0.00100000000000000 0.25 38.111716561981886 0.11821264077371982 28.330427269319166
2 0.00100000000000000 0.50 37.427303956566405 0.15680383943130083 27.628975089812553
2 0.00100000000000000 1.00 35.925273335887979 0.20578645139666163 26.760919675792628
2 0.01000000000000000 0.25 33.011468975721101 0.27278525779314006 24.651378751880312
2 0.01000000000000000 0.50 31.708778977394434 0.29580671933067448 23.411694404313167
2 0.01000000000000000 1.00 31.180640165739856 0.31547481431602781 22.455050697286449
2 0.10000000000000001 0.25 29.812629914454906 0.38588156248419903 19.727921116423392
2 0.10000000000000001 0.50 29.165172268569819 0.41294329014316139 19.114607582331910
2 0.10000000000000001 1.00 28.574971595202037 0.43724273466166658 18.360377478529294
3 0.00100000000000000 0.25 37.823911790205500 0.13858310341669924 27.926495759848518
3 0.00100000000000000 0.50 36.583063260754059 0.18816328610281940 27.020022517135203
3 0.00100000000000000 1.00 34.744129733083767 0.23689011486647776 25.928001608949334
3 0.01000000000000000 0.25 31.738149190372141 0.30118718162686642 23.337570330128930
3 0.01000000000000000 0.50 30.926545011604457 0.32397562743177399 22.104304200085583
3 0.01000000000000000 1.00 30.420797673299731 0.34323389449573555 21.248983246493626
3 0.10000000000000001 0.25 35.904205280101515 0.31177137030264052 19.899347454970187
3 0.10000000000000001 0.50 42.320409985519859 0.27642611860688782 20.912374527705630
3 0.10000000000000001 1.00 48.535273121358955 0.25047292057436304 21.768308623553160
RMSE was used to select the optimal model using the smallest value.
The final values used for the model were degree = 2, scale = 0.10000000000000001 and C = 1.