## train
x1 | x2 | ET | CS | Zeta | Immobilization | HOFmix4 | TEmix4 | EEmix4 | CCRmix4 | CAmix4 | CVmix4 | IPmix4 | HOMOmix4 | LUMOmix4 | MEmix4 | PPAHmix4 | Predict.Immobilization
0.2768966 | 0.7231034 | 48 | 20 | -9.01 | 50 | 25.39309 | -887.9278 | -8902.597 | 8014.669 | 44.27095 | 63.17368 | 1.269636 | -1.269652 | -0.3069486 | 0.7883004 | -0.4813518 | 54.82426
0.1008794 | 0.8991206 | 48 | 20 | -9.01 | 50 | -30.04108 | -624.1605 | -5632.428 | 5008.268 | 37.59968 | 50.81202 | 1.23389 | -1.264368 | -0.05180015 | 0.6580843 | -0.6062841 | 42.83267
0.8857396 | 0.1142604 | 48 | 30 | -16.3 | 50 | 90.13086 | -1550.836 | -15945.09 | 14394.25 | 65.45303 | 99.05016 | 1.363753 | -1.363744 | -0.6240105 | 0.993877 | -0.3698666 | 44.01497
0.9999101 | 8.991997e-05 | 48 | 100 | -7.12 | 0 | 105.433 | -1571.511 | -16691.83 | 15120.32 | 64.40785 | 100.7725 | 1.022385 | -1.022386 | -0.571529 | 0.7969576 | -0.2254286 | 51.26924
0.9998651 | 0.0001348739 | 48 | 100 | -7.12 | 5.045 | 105.4323 | -1571.82 | -16692.37 | 15120.55 | 64.42724 | 100.7873 | 1.024617 | -1.024618 | -0.5715958 | 0.7981067 | -0.2265109 | 51.91883
0.9998876 | 0.0001123974 | 48 | 100 | -7.12 | 67.3874 | 105.4327 | -1571.674 | -16692.12 | 15120.45 | 64.41807 | 100.7804 | 1.023558 | -1.023559 | -0.5715644 | 0.7975616 | -0.2259972 | 51.61239
0.9998792 | 0.0001208262 | 48 | 100 | -7.12 | 100 | 105.4326 | -1571.73 | -16692.22 | 15120.49 | 64.42162 | 100.7831 | 1.023966 | -1.023967 | -0.5715766 | 0.797772 | -0.2261954 | 51.73104
0.7894737 | 0.2105263 | 48 | 100 | -7.12 | 1.8073 | 94.0429 | -1468.978 | -15026.54 | 13557.57 | 61.63541 | 93.15501 | 1.384921 | -1.384939 | -0.5246848 | 0.9548118 | -0.430127 | 42.23711
0.8 | 0.2 | 48 | 100 | -7.12 | 33.6145 | 94.65609 | -1476.375 | -15120.05 | 13643.67 | 61.90152 | 93.65637 | 1.378608 | -1.378625 | -0.5276226 | 0.953124 | -0.4255014 | 43.02439
0.8333333 | 0.1666667 | 48 | 100 | -7.12 | 60.7229 | 96.56956 | -1499.053 | -15410.99 | 13911.94 | 62.7067 | 95.20117 | 1.35606 | -1.356076 | -0.5367004 | 0.9463884 | -0.409688 | 45.77958
0.8333333 | 0.1666667 | 48 | 100 | -7.12 | 92.5301 | 96.56956 | -1499.053 | -15410.99 | 13911.94 | 62.7067 | 95.20117 | 1.35606 | -1.356076 | -0.5367004 | 0.9463884 | -0.409688 | 45.77958
0.9999055 | 9.453073e-05 | 24 | 20 | -9.2 | 17.8042 | 109.8785 | -1572.419 | -16700.6 | 15128.18 | 64.5714 | 100.9788 | 1.017478 | -1.017478 | -0.5744894 | 0.7959837 | -0.2214943 | -0.4147685
0.9999055 | 9.453073e-05 | 48 | 20 | -9.2 | 45.1039 | 109.8785 | -1572.419 | -16700.6 | 15128.18 | 64.5714 | 100.9788 | 1.017478 | -1.017478 | -0.5744894 | 0.7959837 | -0.2214943 | 5.221258
0.9999055 | 9.453073e-05 | 0 | 20 | -9.2 | 0 | 109.8785 | -1572.419 | -16700.6 | 15128.18 | 64.5714 | 100.9788 | 1.017478 | -1.017478 | -0.5744894 | 0.7959837 | -0.2214943 | 1.612941
0.9999055 | 9.453073e-05 | 24 | 20 | -9.2 | 5.9172 | 109.8785 | -1572.419 | -16700.6 | 15128.18 | 64.5714 | 100.9788 | 1.017478 | -1.017478 | -0.5744894 | 0.7959837 | -0.2214943 | -0.4147685
0.9999055 | 9.453073e-05 | 48 | 20 | -9.2 | 39.3491 | 109.8785 | -1572.419 | -16700.6 | 15128.18 | 64.5714 | 100.9788 | 1.017478 | -1.017478 | -0.5744894 | 0.7959837 | -0.2214943 | 5.221258
0.9999055 | 9.453073e-05 | 72 | 20 | -9.2 | 37.8698 | 109.8785 | -1572.419 | -16700.6 | 15128.18 | 64.5714 | 100.9788 | 1.017478 | -1.017478 | -0.5744894 | 0.7959837 | -0.2214943 | 42.85748
0.9999055 | 9.453073e-05 | 96 | 20 | -9.2 | 66.568 | 109.8785 | -1572.419 | -16700.6 | 15128.18 | 64.5714 | 100.9788 | 1.017478 | -1.017478 | -0.5744894 | 0.7959837 | -0.2214943 | 57.36223
0.9999055 | 9.453073e-05 | 24 | 20 | -9.2 | 5.5336 | 109.8785 | -1572.419 | -16700.6 | 15128.18 | 64.5714 | 100.9788 | 1.017478 | -1.017478 | -0.5744894 | 0.7959837 | -0.2214943 | -0.4147685
0.9999055 | 9.453073e-05 | 48 | 20 | -9.2 | 28.0632 | 109.8785 | -1572.419 | -16700.6 | 15128.18 | 64.5714 | 100.9788 | 1.017478 | -1.017478 | -0.5744894 | 0.7959837 | -0.2214943 | 5.221258
0.9999055 | 9.453073e-05 | 72 | 20 | -9.2 | 54.9407 | 109.8785 | -1572.419 | -16700.6 | 15128.18 | 64.5714 | 100.9788 | 1.017478 | -1.017478 | -0.5744894 | 0.7959837 | -0.2214943 | 42.85748
0.9999055 | 9.453073e-05 | 0 | 20 | -9.2 | 0 | 109.8785 | -1572.419 | -16700.6 | 15128.18 | 64.5714 | 100.9788 | 1.017478 | -1.017478 | -0.5744894 | 0.7959837 | -0.2214943 | 1.612941
0.9999055 | 9.453073e-05 | 72 | 20 | -9.2 | 28.4866 | 109.8785 | -1572.419 | -16700.6 | 15128.18 | 64.5714 | 100.9788 | 1.017478 | -1.017478 | -0.5744894 | 0.7959837 | -0.2214943 | 42.85748
0.9999055 | 9.453073e-05 | 96 | 20 | -9.2 | 50.5 | 109.8785 | -1572.419 | -16700.6 | 15128.18 | 64.5714 | 100.9788 | 1.017478 | -1.017478 | -0.5744894 | 0.7959837 | -0.2214943 | 57.36223
0.9987192 | 0.001280807 | 48 | 20 | -1.8 | 50 | 105.3912 | -1574.816 | -16693.26 | 15118.45 | 64.62681 | 100.9235 | 1.04961 | -1.049612 | -0.5721726 | 0.8108923 | -0.2387197 | 22.07292
0.9982672 | 0.001732824 | 48 | 20 | -1.8 | 50 | 105.372 | -1575.402 | -16692.02 | 15116.61 | 64.66936 | 100.9476 | 1.055558 | -1.05556 | -0.5722617 | 0.8139108 | -0.2416491 | 24.48349
0.9988943 | 0.001105723 | 72 | 20 | -1.8 | 50 | 105.3984 | -1574.545 | -16693.63 | 15119.08 | 64.60764 | 100.912 | 1.047016 | -1.047018 | -0.5721278 | 0.8095728 | -0.237445 | 35.53124
0.9598901 | 0.04010994 | 48 | 20 | -1.8 | 50 | 89.87648 | -1564.749 | -16420.47 | 14855.72 | 66.64168 | 102.6374 | 1.184584 | -1.191022 | -0.5322498 | 0.8616357 | -0.3293859 | 57.95765
0.9555208 | 0.04447924 | 48 | 20 | -1.8 | 50 | 88.9292 | -1562.65 | -16386.93 | 14824.28 | 66.69053 | 102.6236 | 1.192548 | -1.199327 | -0.5295221 | 0.8644247 | -0.3349027 | 59.76184
0.9566094 | 0.04339064 | 72 | 20 | -1.8 | 50 | 89.16186 | -1563.18 | -16395.31 | 14832.13 | 66.67931 | 102.6281 | 1.190613 | -1.197309 | -0.530195 | 0.863752 | -0.333557 | 52.09059
0.9677572 | 0.03224282 | 72 | 20 | -1.8 | 50 | 91.68653 | -1568.298 | -16480.08 | 14911.79 | 66.52431 | 102.6297 | 1.168712 | -1.174484 | -0.5373698 | 0.855927 | -0.3185573 | 49.91769
0.9743252 | 0.02567476 | 48 | 20 | -1.8 | 50 | 101.3717 | -1582.287 | -16565.76 | 14983.47 | 65.2468 | 100.879 | 1.141819 | -1.141815 | -0.5541095 | 0.847962 | -0.2938525 | 53.49957
0.9659557 | 0.03404432 | 48 | 20 | -1.8 | 50 | 100.5152 | -1580.543 | -16508.93 | 14928.39 | 65.24017 | 100.6752 | 1.159109 | -1.159103 | -0.5502114 | 0.8546573 | -0.3044459 | 58.7968
0.9780698 | 0.02193021 | 72 | 20 | -1.8 | 50 | 101.7758 | -1582.797 | -16590.34 | 15007.54 | 65.23529 | 100.9577 | 1.132937 | -1.132933 | -0.5559278 | 0.8444302 | -0.2885023 | 52.35441
0.9808474 | 0.01915259 | 72 | 20 | -1.8 | 50 | 102.0869 | -1583.033 | -16608.14 | 15025.11 | 65.21906 | 101.0095 | 1.125735 | -1.125731 | -0.557317 | 0.8415239 | -0.284207 | 50.93639
0.912294 | 0.08770599 | 48 | 20 | -1.8 | 50 | 95.57905 | -1582.92 | -16252.1 | 14669.18 | 65.35795 | 99.71614 | 1.320081 | -1.320087 | -0.5535133 | 0.9367999 | -0.3832866 | 73.71699
0.937265 | 0.06273504 | 48 | 20 | -1.8 | 50 | 97.73794 | -1590.456 | -16420.61 | 14830.15 | 65.58755 | 100.4787 | 1.278759 | -1.278764 | -0.5597053 | 0.9192347 | -0.3595294 | 75.63438
0.912294 | 0.08770599 | 48 | 20 | -1.8 | 50 | 95.57905 | -1582.92 | -16252.1 | 14669.18 | 65.35795 | 99.71614 | 1.320081 | -1.320087 | -0.5535133 | 0.9367999 | -0.3832866 | 73.71699
0.9626908 | 0.03730922 | 72 | 20 | -1.8 | 50 | 100.1043 | -1594.815 | -16577.86 | 14983.04 | 65.66686 | 101.1086 | 1.223631 | -1.223634 | -0.5656198 | 0.8946271 | -0.3290073 | 57.55472
0.912294 | 0.08770599 | 72 | 20 | -1.8 | 50 | 95.57905 | -1582.92 | -16252.1 | 14669.18 | 65.35795 | 99.71614 | 1.320081 | -1.320087 | -0.5535133 | 0.9367999 | -0.3832866 | 46.49871
0.9682625 | 0.03173749 | 72 | 20 | -1.8 | 50 | 100.6627 | -1595.046 | -16609.35 | 15014.31 | 65.65033 | 101.2151 | 1.20861 | -1.208613 | -0.5668371 | 0.8877253 | -0.3208882 | 58.2059
0.924392 | 0.07560803 | 72 | 20 | -1.8 | 50 | 96.61088 | -1586.873 | -16335.1 | 14748.23 | 65.48318 | 100.0991 | 1.301216 | -1.301221 | -0.5565512 | 0.928886 | -0.3723348 | 49.20793
1 | 0 | 48 | 6 | -11.7 | 0.4268237 | 105.430202 | -1570.053761 | -16688.48 | 15118.42 | 64.318 | 100.701 | 1.0123995 | -1.0124 | -0.5712 | 0.7918 | -0.2206 | 11.44456
0.9881423 | 0.01185771 | 48 | 6 | -11.7 | 0.4268237 | 102.9201 | -1591.345 | -16704.05 | 15112.71 | 65.3788 | 101.4011 | 1.136211 | -1.136213 | -0.5707217 | 0.8534673 | -0.2827456 | 0.1839714
0.9541985 | 0.04580153 | 48 | 6 | -11.7 | 4.135853 | 99.28634 | -1593.872 | -16527.47 | 14933.59 | 65.66433 | 100.9206 | 1.244107 | -1.244111 | -0.5637013 | 0.9039062 | -0.3402049 | 1.561384
0.9124088 | 0.08759124 | 48 | 6 | -11.7 | 8.130193 | 95.58873 | -1582.96 | -16252.9 | 14669.94 | 65.35924 | 99.71987 | 1.319911 | -1.319916 | -0.5535424 | 0.9367294 | -0.3831869 | 17.89891
0.8389262 | 0.1610738 | 48 | 6 | -11.7 | 64.33625 | 89.62583 | -1550.942 | -15708.62 | 14157.68 | 64.23009 | 97.02216 | 1.405797 | -1.405804 | -0.5339346 | 0.9698695 | -0.4359349 | 57.56734
0.7225434 | 0.2774566 | 48 | 6 | -11.7 | 100 | 80.50891 | -1482.741 | -14741.01 | 13258.27 | 61.65337 | 91.88139 | 1.48859 | -1.4886 | -0.4996512 | 0.9941255 | -0.4944743 | 93.01199
1 | 0 | 48 | 6 | -11.7 | 0.4268237 | 105.430202 | -1570.053761 | -16688.48 | 15118.42 | 64.318 | 100.701 | 1.0123995 | -1.0124 | -0.5712 | 0.7918 | -0.2206 | 11.44456
0.9541985 | 0.04580153 | 48 | 6 | -11.7 | 0.4268237 | 99.28634 | -1593.872 | -16527.47 | 14933.59 | 65.66433 | 100.9206 | 1.244107 | -1.244111 | -0.5637013 | 0.9039062 | -0.3402049 | 1.561384
0.9124088 | 0.08759124 | 48 | 6 | -11.7 | 4.135853 | 95.58873 | -1582.96 | -16252.9 | 14669.94 | 65.35924 | 99.71987 | 1.319911 | -1.319916 | -0.5535424 | 0.9367294 | -0.3831869 | 17.89891
0.8389262 | 0.1610738 | 48 | 6 | -11.7 | 12.12453 | 89.62583 | -1550.942 | -15708.62 | 14157.68 | 64.23009 | 97.02216 | 1.405797 | -1.405804 | -0.5339346 | 0.9698695 | -0.4359349 | 57.56734
0.7225434 | 0.2774566 | 48 | 6 | -11.7 | 92.29663 | 80.50891 | -1482.741 | -14741.01 | 13258.27 | 61.65337 | 91.88139 | 1.48859 | -1.4886 | -0.4996512 | 0.9941255 | -0.4944743 | 93.01199
0.9881423 | 0.01185771 | 48 | 6 | -11.7 | 0.1415137 | 102.9201 | -1591.345 | -16704.05 | 15112.71 | 65.3788 | 101.4011 | 1.136211 | -1.136213 | -0.5707217 | 0.8534673 | -0.2827456 | 0.1839714
0.9765625 | 0.0234375 | 48 | 6 | -11.7 | 0.1415137 | 101.5398 | -1594.606 | -16653.16 | 15058.56 | 65.5889 | 101.34 | 1.182995 | -1.182999 | -0.5685695 | 0.875784 | -0.3072145 | -1.173958
0.9541985 | 0.04580153 | 48 | 6 | -11.7 | 0.1415137 | 99.28634 | -1593.872 | -16527.47 | 14933.59 | 65.66433 | 100.9206 | 1.244107 | -1.244111 | -0.5637013 | 0.9039062 | -0.3402049 | 1.561384
0.9124088 | 0.08759124 | 48 | 6 | -11.7 | 0.4268237 | 95.58873 | -1582.96 | -16252.9 | 14669.94 | 65.35924 | 99.71987 | 1.319911 | -1.319916 | -0.5535424 | 0.9367294 | -0.3831869 | 17.89891
0.8389262 | 0.1610738 | 48 | 6 | -11.7 | 4.135853 | 89.62583 | -1550.942 | -15708.62 | 14157.68 | 64.23009 | 97.02216 | 1.405797 | -1.405804 | -0.5339346 | 0.9698695 | -0.4359349 | 57.56734
0.7225434 | 0.2774566 | 48 | 6 | -11.7 | 88.5876 | 80.50891 | -1482.741 | -14741.01 | 13258.27 | 61.65337 | 91.88139 | 1.48859 | -1.4886 | -0.4996512 | 0.9941255 | -0.4944743 | 93.01199
0.9881423 | 0.01185771 | 48 | 21 | -9.2 | 8.474576 | 102.9201 | -1591.345 | -16704.05 | 15112.71 | 65.3788 | 101.4011 | 1.136211 | -1.136213 | -0.5707217 | 0.8534673 | -0.2827456 | -0.01441949
0.9765625 | 0.0234375 | 48 | 21 | -9.2 | 4.519774 | 101.5398 | -1594.606 | -16653.16 | 15058.56 | 65.5889 | 101.34 | 1.182995 | -1.182999 | -0.5685695 | 0.875784 | -0.3072145 | 7.694465
0.8389262 | 0.1610738 | 48 | 21 | -9.2 | 99.71751 | 89.62583 | -1550.942 | -15708.62 | 14157.68 | 64.23009 | 97.02216 | 1.405797 | -1.405804 | -0.5339346 | 0.9698695 | -0.4359349 | 91.4471
1 | 0 | 48 | 21 | -9.2 | 0.2824859 | 105.430202 | -1570.053761 | -16688.48 | 15118.42 | 64.318 | 100.701 | 1.0123995 | -1.0124 | -0.5712 | 0.7918 | -0.2206 | 2.72791
0.9940358 | 0.005964215 | 48 | 21 | -9.2 | 0.5649718 | 103.7797 | -1587.086 | -16720.06 | 15132.98 | 65.14949 | 101.3214 | 1.101454 | -1.101456 | -0.5715638 | 0.8365098 | -0.264946 | -1.873898
0.9881423 | 0.01185771 | 48 | 21 | -9.2 | 0.2824859 | 102.9201 | -1591.345 | -16704.05 | 15112.71 | 65.3788 | 101.4011 | 1.136211 | -1.136213 | -0.5707217 | 0.8534673 | -0.2827456 | -0.01441949
0.9541985 | 0.04580153 | 48 | 21 | -9.2 | 52.25989 | 99.28634 | -1593.872 | -16527.47 | 14933.59 | 65.66433 | 100.9206 | 1.244107 | -1.244111 | -0.5637013 | 0.9039062 | -0.3402049 | 28.79969
0.9124088 | 0.08759124 | 48 | 21 | -9.2 | 100 | 95.58873 | -1582.96 | -16252.9 | 14669.94 | 65.35924 | 99.71987 | 1.319911 | -1.319916 | -0.5535424 | 0.9367294 | -0.3831869 | 64.75653
0.8389262 | 0.1610738 | 48 | 21 | -9.2 | 100 | 89.62583 | -1550.942 | -15708.62 | 14157.68 | 64.23009 | 97.02216 | 1.405797 | -1.405804 | -0.5339346 | 0.9698695 | -0.4359349 | 91.4471
1 | 0 | 48 | 21 | -9.2 | 0.5649718 | 105.430202 | -1570.053761 | -16688.48 | 15118.42 | 64.318 | 100.701 | 1.0123995 | -1.0124 | -0.5712 | 0.7918 | -0.2206 | 2.72791
0.9940358 | 0.005964215 | 48 | 21 | -9.2 | 0.2824859 | 103.7797 | -1587.086 | -16720.06 | 15132.98 | 65.14949 | 101.3214 | 1.101454 | -1.101456 | -0.5715638 | 0.8365098 | -0.264946 | -1.873898
0.9765625 | 0.0234375 | 48 | 21 | -9.2 | 0.5649718 | 101.5398 | -1594.606 | -16653.16 | 15058.56 | 65.5889 | 101.34 | 1.182995 | -1.182999 | -0.5685695 | 0.875784 | -0.3072145 | 7.694465
0.9541985 | 0.04580153 | 48 | 21 | -9.2 | 0.5649718 | 99.28634 | -1593.872 | -16527.47 | 14933.59 | 65.66433 | 100.9206 | 1.244107 | -1.244111 | -0.5637013 | 0.9039062 | -0.3402049 | 28.79969
0.9124088 | 0.08759124 | 48 | 21 | -9.2 | 100 | 95.58873 | -1582.96 | -16252.9 | 14669.94 | 65.35924 | 99.71987 | 1.319911 | -1.319916 | -0.5535424 | 0.9367294 | -0.3831869 | 64.75653
0.8389262 | 0.1610738 | 48 | 21 | -9.2 | 100 | 89.62583 | -1550.942 | -15708.62 | 14157.68 | 64.23009 | 97.02216 | 1.405797 | -1.405804 | -0.5339346 | 0.9698695 | -0.4359349 | 91.4471
1 | 0 | 48 | 50 | -13.4 | 0.4198514 | 105.430202 | -1570.053761 | -16688.48 | 15118.42 | 64.318 | 100.701 | 1.0123995 | -1.0124 | -0.5712 | 0.7918 | -0.2206 | 3.368642
0.997009 | 0.002991027 | 48 | 50 | -13.4 | 0.4198514 | 104.3266 | -1583.087 | -16721.16 | 15138.08 | 64.9466 | 101.2026 | 1.076091 | -1.076092 | -0.5718108 | 0.8239514 | -0.2521406 | -1.473052
0.9881423 | 0.01185771 | 48 | 50 | -13.4 | 0.1507159 | 102.9201 | -1591.345 | -16704.05 | 15112.71 | 65.3788 | 101.4011 | 1.136211 | -1.136213 | -0.5707217 | 0.8534673 | -0.2827456 | -1.147697
0.9765625 | 0.0234375 | 48 | 50 | -13.4 | 0.1507159 | 101.5398 | -1594.606 | -16653.16 | 15058.56 | 65.5889 | 101.34 | 1.182995 | -1.182999 | -0.5685695 | 0.875784 | -0.3072145 | 4.601859
1 | 0 | 48 | 50 | -13.4 | 0.1507159 | 105.430202 | -1570.053761 | -16688.48 | 15118.42 | 64.318 | 100.701 | 1.0123995 | -1.0124 | -0.5712 | 0.7918 | -0.2206 | 3.368642
0.997009 | 0.002991027 | 48 | 50 | -13.4 | 0.4198514 | 104.3266 | -1583.087 | -16721.16 | 15138.08 | 64.9466 | 101.2026 | 1.076091 | -1.076092 | -0.5718108 | 0.8239514 | -0.2521406 | -1.473052
0.9940358 | 0.005964215 | 48 | 50 | -13.4 | 0.1507159 | 103.7797 | -1587.086 | -16720.06 | 15132.98 | 65.14949 | 101.3214 | 1.101454 | -1.101456 | -0.5715638 | 0.8365098 | -0.264946 | -2.079758
0.9881423 | 0.01185771 | 48 | 50 | -13.4 | 0.1507159 | 102.9201 | -1591.345 | -16704.05 | 15112.71 | 65.3788 | 101.4011 | 1.136211 | -1.136213 | -0.5707217 | 0.8534673 | -0.2827456 | -1.147697
0.9765625 | 0.0234375 | 48 | 50 | -13.4 | 0.1507159 | 101.5398 | -1594.606 | -16653.16 | 15058.56 | 65.5889 | 101.34 | 1.182995 | -1.182999 | -0.5685695 | 0.875784 | -0.3072145 | 4.601859
0.9541985 | 0.04580153 | 48 | 50 | -13.4 | 4.187749 | 99.28634 | -1593.872 | -16527.47 | 14933.59 | 65.66433 | 100.9206 | 1.244107 | -1.244111 | -0.5637013 | 0.9039062 | -0.3402049 | 22.67083
0.9124088 | 0.08759124 | 48 | 50 | -13.4 | 64.20497 | 95.58873 | -1582.96 | -16252.9 | 14669.94 | 65.35924 | 99.71987 | 1.319911 | -1.319916 | -0.5535424 | 0.9367294 | -0.3831869 | 58.38534
1 | 0 | 48 | 50 | -13.4 | 0.4198514 | 105.430202 | -1570.053761 | -16688.48 | 15118.42 | 64.318 | 100.701 | 1.0123995 | -1.0124 | -0.5712 | 0.7918 | -0.2206 | 3.368642
0.9881423 | 0.01185771 | 48 | 50 | -13.4 | 0.1507159 | 102.9201 | -1591.345 | -16704.05 | 15112.71 | 65.3788 | 101.4011 | 1.136211 | -1.136213 | -0.5707217 | 0.8534673 | -0.2827456 | -1.147697
0.9765625 | 0.0234375 | 48 | 50 | -13.4 | 0.1507159 | 101.5398 | -1594.606 | -16653.16 | 15058.56 | 65.5889 | 101.34 | 1.182995 | -1.182999 | -0.5685695 | 0.875784 | -0.3072145 | 4.601859
0.9541985 | 0.04580153 | 48 | 50 | -13.4 | 0.4198514 | 99.28634 | -1593.872 | -16527.47 | 14933.59 | 65.66433 | 100.9206 | 1.244107 | -1.244111 | -0.5637013 | 0.9039062 | -0.3402049 | 22.67083
1 | 0 | 48 | 6 | -11.7 | 4.048583 | 105.430202 | -1570.053761 | -16688.48 | 15118.42 | 64.318 | 100.701 | 1.0123995 | -1.0124 | -0.5712 | 0.7918 | -0.2206 | 11.44456
0.9765625 | 0.0234375 | 48 | 6 | -11.7 | 0.4048583 | 101.5398 | -1594.606 | -16653.16 | 15058.56 | 65.5889 | 101.34 | 1.182995 | -1.182999 | -0.5685695 | 0.875784 | -0.3072145 | -1.173958
0.9541985 | 0.04580153 | 48 | 6 | -11.7 | 0.4048583 | 99.28634 | -1593.872 | -16527.47 | 14933.59 | 65.66433 | 100.9206 | 1.244107 | -1.244111 | -0.5637013 | 0.9039062 | -0.3402049 | 1.561384
0.9124088 | 0.08759124 | 48 | 6 | -11.7 | 20.24291 | 95.58873 | -1582.96 | -16252.9 | 14669.94 | 65.35924 | 99.71987 | 1.319911 | -1.319916 | -0.5535424 | 0.9367294 | -0.3831869 | 17.89891
0.8389262 | 0.1610738 | 48 | 6 | -11.7 | 91.90283 | 89.62583 | -1550.942 | -15708.62 | 14157.68 | 64.23009 | 97.02216 | 1.405797 | -1.405804 | -0.5339346 | 0.9698695 | -0.4359349 | 57.56734
0.7225434 | 0.2774566 | 48 | 6 | -11.7 | 99.59514 | 80.50891 | -1482.741 | -14741.01 | 13258.27 | 61.65337 | 91.88139 | 1.48859 | -1.4886 | -0.4996512 | 0.9941255 | -0.4944743 | 93.01199
1 | 0 | 48 | 6 | -11.7 | 0.4048583 | 105.430202 | -1570.053761 | -16688.48 | 15118.42 | 64.318 | 100.701 | 1.0123995 | -1.0124 | -0.5712 | 0.7918 | -0.2206 | 11.44456
0.9765625 | 0.0234375 | 48 | 6 | -11.7 | 1.214575 | 101.5398 | -1594.606 | -16653.16 | 15058.56 | 65.5889 | 101.34 | 1.182995 | -1.182999 | -0.5685695 | 0.875784 | -0.3072145 | -1.173958
0.9541985 | 0.04580153 | 48 | 6 | -11.7 | 0.8097166 | 99.28634 | -1593.872 | -16527.47 | 14933.59 | 65.66433 | 100.9206 | 1.244107 | -1.244111 | -0.5637013 | 0.9039062 | -0.3402049 | 1.561384
0.7225434 | 0.2774566 | 48 | 6 | -11.7 | 100 | 80.50891 | -1482.741 | -14741.01 | 13258.27 | 61.65337 | 91.88139 | 1.48859 | -1.4886 | -0.4996512 | 0.9941255 | -0.4944743 | 93.01199
0.9881423 | 0.01185771 | 48 | 6 | -11.7 | 0.8097166 | 102.9201 | -1591.345 | -16704.05 | 15112.71 | 65.3788 | 101.4011 | 1.136211 | -1.136213 | -0.5707217 | 0.8534673 | -0.2827456 | 0.1839714
0.9124088 | 0.08759124 | 48 | 6 | -11.7 | 1.214575 | 95.58873 | -1582.96 | -16252.9 | 14669.94 | 65.35924 | 99.71987 | 1.319911 | -1.319916 | -0.5535424 | 0.9367294 | -0.3831869 | 17.89891
1 | 0 | 48 | 21 | -9.2 | 0 | 105.430202 | -1570.053761 | -16688.48 | 15118.42 | 64.318 | 100.701 | 1.0123995 | -1.0124 | -0.5712 | 0.7918 | -0.2206 | 2.72791
0.9940358 | 0.005964215 | 48 | 21 | -9.2 | 3.688525 | 103.7797 | -1587.086 | -16720.06 | 15132.98 | 65.14949 | 101.3214 | 1.101454 | -1.101456 | -0.5715638 | 0.8365098 | -0.264946 | -1.873898
0.9881423 | 0.01185771 | 48 | 21 | -9.2 | 0 | 102.9201 | -1591.345 | -16704.05 | 15112.71 | 65.3788 | 101.4011 | 1.136211 | -1.136213 | -0.5707217 | 0.8534673 | -0.2827456 | -0.01441949
0.9765625 | 0.0234375 | 48 | 21 | -9.2 | 0 | 101.5398 | -1594.606 | -16653.16 | 15058.56 | 65.5889 | 101.34 | 1.182995 | -1.182999 | -0.5685695 | 0.875784 | -0.3072145 | 7.694465
0.9541985 | 0.04580153 | 48 | 21 | -9.2 | 52.04918 | 99.28634 | -1593.872 | -16527.47 | 14933.59 | 65.66433 | 100.9206 | 1.244107 | -1.244111 | -0.5637013 | 0.9039062 | -0.3402049 | 28.79969
0.9124088 | 0.08759124 | 48 | 21 | -9.2 | 87.70492 | 95.58873 | -1582.96 | -16252.9 | 14669.94 | 65.35924 | 99.71987 | 1.319911 | -1.319916 | -0.5535424 | 0.9367294 | -0.3831869 | 64.75653
0.8389262 | 0.1610738 | 48 | 21 | -9.2 | 100 | 89.62583 | -1550.942 | -15708.62 | 14157.68 | 64.23009 | 97.02216 | 1.405797 | -1.405804 | -0.5339346 | 0.9698695 | -0.4359349 | 91.4471
1 | 0 | 48 | 21 | -9.2 | 0 | 105.430202 | -1570.053761 | -16688.48 | 15118.42 | 64.318 | 100.701 | 1.0123995 | -1.0124 | -0.5712 | 0.7918 | -0.2206 | 2.72791
0.9881423 | 0.01185771 | 48 | 21 | -9.2 | 0.4098361 | 102.9201 | -1591.345 | -16704.05 | 15112.71 | 65.3788 | 101.4011 | 1.136211 | -1.136213 | -0.5707217 | 0.8534673 | -0.2827456 | -0.01441949
0.9765625 | 0.0234375 | 48 | 21 | -9.2 | 0 | 101.5398 | -1594.606 | -16653.16 | 15058.56 | 65.5889 | 101.34 | 1.182995 | -1.182999 | -0.5685695 | 0.875784 | -0.3072145 | 7.694465
0.9541985 | 0.04580153 | 48 | 21 | -9.2 | 8.196721 | 99.28634 | -1593.872 | -16527.47 | 14933.59 | 65.66433 | 100.9206 | 1.244107 | -1.244111 | -0.5637013 | 0.9039062 | -0.3402049 | 28.79969
0.9124088 | 0.08759124 | 48 | 21 | -9.2 | 60.2459 | 95.58873 | -1582.96 | -16252.9 | 14669.94 | 65.35924 | 99.71987 | 1.319911 | -1.319916 | -0.5535424 | 0.9367294 | -0.3831869 | 64.75653
1 | 0 | 48 | 21 | -9.2 | 0.4098361 | 105.430202 | -1570.053761 | -16688.48 | 15118.42 | 64.318 | 100.701 | 1.0123995 | -1.0124 | -0.5712 | 0.7918 | -0.2206 | 2.72791
0.9940358 | 0.005964215 | 48 | 21 | -9.2 | 0 | 103.7797 | -1587.086 | -16720.06 | 15132.98 | 65.14949 | 101.3214 | 1.101454 | -1.101456 | -0.5715638 | 0.8365098 | -0.264946 | -1.873898
0.9124088 | 0.08759124 | 48 | 21 | -9.2 | 4.508197 | 95.58873 | -1582.96 | -16252.9 | 14669.94 | 65.35924 | 99.71987 | 1.319911 | -1.319916 | -0.5535424 | 0.9367294 | -0.3831869 | 64.75653
0.8389262 | 0.1610738 | 48 | 21 | -9.2 | 72.54098 | 89.62583 | -1550.942 | -15708.62 | 14157.68 | 64.23009 | 97.02216 | 1.405797 | -1.405804 | -0.5339346 | 0.9698695 | -0.4359349 | 91.4471
1 | 0 | 48 | 50 | -13.4 | 4.098361 | 105.430202 | -1570.053761 | -16688.48 | 15118.42 | 64.318 | 100.701 | 1.0123995 | -1.0124 | -0.5712 | 0.7918 | -0.2206 | 3.368642
0.997009 | 0.002991027 | 48 | 50 | -13.4 | 0 | 104.3266 | -1583.087 | -16721.16 | 15138.08 | 64.9466 | 101.2026 | 1.076091 | -1.076092 | -0.5718108 | 0.8239514 | -0.2521406 | -1.473052
0.9940358 | 0.005964215 | 48 | 50 | -13.4 | 0.4098361 | 103.7797 | -1587.086 | -16720.06 | 15132.98 | 65.14949 | 101.3214 | 1.101454 | -1.101456 | -0.5715638 | 0.8365098 | -0.264946 | -2.079758
0.9881423 | 0.01185771 | 48 | 50 | -13.4 | 0.4098361 | 102.9201 | -1591.345 | -16704.05 | 15112.71 | 65.3788 | 101.4011 | 1.136211 | -1.136213 | -0.5707217 | 0.8534673 | -0.2827456 | -1.147697
0.9765625 | 0.0234375 | 48 | 50 | -13.4 | 4.098361 | 101.5398 | -1594.606 | -16653.16 | 15058.56 | 65.5889 | 101.34 | 1.182995 | -1.182999 | -0.5685695 | 0.875784 | -0.3072145 | 4.601859
1 | 0 | 48 | 50 | -13.4 | 0.4098361 | 105.430202 | -1570.053761 | -16688.48 | 15118.42 | 64.318 | 100.701 | 1.0123995 | -1.0124 | -0.5712 | 0.7918 | -0.2206 | 3.368642
0.997009 | 0.002991027 | 48 | 50 | -13.4 | 0.4098361 | 104.3266 | -1583.087 | -16721.16 | 15138.08 | 64.9466 | 101.2026 | 1.076091 | -1.076092 | -0.5718108 | 0.8239514 | -0.2521406 | -1.473052
0.9881423 | 0.01185771 | 48 | 50 | -13.4 | 0.4098361 | 102.9201 | -1591.345 | -16704.05 | 15112.71 | 65.3788 | 101.4011 | 1.136211 | -1.136213 | -0.5707217 | 0.8534673 | -0.2827456 | -1.147697
0.9765625 | 0.0234375 | 48 | 50 | -13.4 | 0.4098361 | 101.5398 | -1594.606 | -16653.16 | 15058.56 | 65.5889 | 101.34 | 1.182995 | -1.182999 | -0.5685695 | 0.875784 | -0.3072145 | 4.601859
0.9541985 | 0.04580153 | 48 | 50 | -13.4 | 4.508197 | 99.28634 | -1593.872 | -16527.47 | 14933.59 | 65.66433 | 100.9206 | 1.244107 | -1.244111 | -0.5637013 | 0.9039062 | -0.3402049 | 22.67083
0.9881423 | 0.01185771 | 48 | 50 | -13.4 | 0.4098361 | 102.9201 | -1591.345 | -16704.05 | 15112.71 | 65.3788 | 101.4011 | 1.136211 | -1.136213 | -0.5707217 | 0.8534673 | -0.2827456 | -1.147697
0.9541985 | 0.04580153 | 48 | 50 | -13.4 | 12.29508 | 99.28634 | -1593.872 | -16527.47 | 14933.59 | 65.66433 | 100.9206 | 1.244107 | -1.244111 | -0.5637013 | 0.9039062 | -0.3402049 | 22.67083
0.9124088 | 0.08759124 | 48 | 50 | -13.4 | 84.42623 | 95.58873 | -1582.96 | -16252.9 | 14669.94 | 65.35924 | 99.71987 | 1.319911 | -1.319916 | -0.5535424 | 0.9367294 | -0.3831869 | 58.38534
1 | 0 | 48 | 6 | -11.7 | 0.4098361 | 105.430202 | -1570.053761 | -16688.48 | 15118.42 | 64.318 | 100.701 | 1.0123995 | -1.0124 | -0.5712 | 0.7918 | -0.2206 | 11.44456
0.9765625 | 0.0234375 | 48 | 6 | -11.7 | 0 | 101.5398 | -1594.606 | -16653.16 | 15058.56 | 65.5889 | 101.34 | 1.182995 | -1.182999 | -0.5685695 | 0.875784 | -0.3072145 | -1.173958
0.9541985 | 0.04580153 | 48 | 6 | -11.7 | 0.4098361 | 99.28634 | -1593.872 | -16527.47 | 14933.59 | 65.66433 | 100.9206 | 1.244107 | -1.244111 | -0.5637013 | 0.9039062 | -0.3402049 | 1.561384
0.9124088 | 0.08759124 | 48 | 6 | -11.7 | 5.327869 | 95.58873 | -1582.96 | -16252.9 | 14669.94 | 65.35924 | 99.71987 | 1.319911 | -1.319916 | -0.5535424 | 0.9367294 | -0.3831869 | 17.89891
1 | 0 | 48 | 6 | -11.7 | 0 | 105.430202 | -1570.053761 | -16688.48 | 15118.42 | 64.318 | 100.701 | 1.0123995 | -1.0124 | -0.5712 | 0.7918 | -0.2206 | 11.44456
0.9765625 | 0.0234375 | 48 | 6 | -11.7 | 0.4098361 | 101.5398 | -1594.606 | -16653.16 | 15058.56 | 65.5889 | 101.34 | 1.182995 | -1.182999 | -0.5685695 | 0.875784 | -0.3072145 | -1.173958
0.9541985 | 0.04580153 | 48 | 6 | -11.7 | 0.4098361 | 99.28634 | -1593.872 | -16527.47 | 14933.59 | 65.66433 | 100.9206 | 1.244107 | -1.244111 | -0.5637013 | 0.9039062 | -0.3402049 | 1.561384
0.8389262 | 0.1610738 | 48 | 6 | -11.7 | 70.4918 | 89.62583 | -1550.942 | -15708.62 | 14157.68 | 64.23009 | 97.02216 | 1.405797 | -1.405804 | -0.5339346 | 0.9698695 | -0.4359349 | 57.56734
1 | 0 | 48 | 6 | -11.7 | 0 | 105.430202 | -1570.053761 | -16688.48 | 15118.42 | 64.318 | 100.701 | 1.0123995 | -1.0124 | -0.5712 | 0.7918 | -0.2206 | 11.44456
0.9765625 | 0.0234375 | 48 | 6 | -11.7 | 0 | 101.5398 | -1594.606 | -16653.16 | 15058.56 | 65.5889 | 101.34 | 1.182995 | -1.182999 | -0.5685695 | 0.875784 | -0.3072145 | -1.173958
0.9541985 | 0.04580153 | 48 | 6 | -11.7 | 0 | 99.28634 | -1593.872 | -16527.47 | 14933.59 | 65.66433 | 100.9206 | 1.244107 | -1.244111 | -0.5637013 | 0.9039062 | -0.3402049 | 1.561384
0.9124088 | 0.08759124 | 48 | 6 | -11.7 | 9.836066 | 95.58873 | -1582.96 | -16252.9 | 14669.94 | 65.35924 | 99.71987 | 1.319911 | -1.319916 | -0.5535424 | 0.9367294 | -0.3831869 | 17.89891
0.7225434 | 0.2774566 | 48 | 6 | -11.7 | 100 | 80.50891 | -1482.741 | -14741.01 | 13258.27 | 61.65337 | 91.88139 | 1.48859 | -1.4886 | -0.4996512 | 0.9941255 | -0.4944743 | 93.01199
0.9765625 | 0.0234375 | 48 | 21 | -9.2 | 4.508197 | 101.5398 | -1594.606 | -16653.16 | 15058.56 | 65.5889 | 101.34 | 1.182995 | -1.182999 | -0.5685695 | 0.875784 | -0.3072145 | 7.694465
0.9541985 | 0.04580153 | 48 | 21 | -9.2 | 24.59016 | 99.28634 | -1593.872 | -16527.47 | 14933.59 | 65.66433 | 100.9206 | 1.244107 | -1.244111 | -0.5637013 | 0.9039062 | -0.3402049 | 28.79969
0.8389262 | 0.1610738 | 48 | 21 | -9.2 | 100 | 89.62583 | -1550.942 | -15708.62 | 14157.68 | 64.23009 | 97.02216 | 1.405797 | -1.405804 | -0.5339346 | 0.9698695 | -0.4359349 | 91.4471
1 | 0 | 48 | 21 | -9.2 | 0 | 105.430202 | -1570.053761 | -16688.48 | 15118.42 | 64.318 | 100.701 | 1.0123995 | -1.0124 | -0.5712 | 0.7918 | -0.2206 | 2.72791
0.9881423 | 0.01185771 | 48 | 21 | -9.2 | 0.4098361 | 102.9201 | -1591.345 | -16704.05 | 15112.71 | 65.3788 | 101.4011 | 1.136211 | -1.136213 | -0.5707217 | 0.8534673 | -0.2827456 | -0.01441949
0.9541985 | 0.04580153 | 48 | 21 | -9.2 | 36.06557 | 99.28634 | -1593.872 | -16527.47 | 14933.59 | 65.66433 | 100.9206 | 1.244107 | -1.244111 | -0.5637013 | 0.9039062 | -0.3402049 | 28.79969
0.9124088 | 0.08759124 | 48 | 21 | -9.2 | 96.31148 | 95.58873 | -1582.96 | -16252.9 | 14669.94 | 65.35924 | 99.71987 | 1.319911 | -1.319916 | -0.5535424 | 0.9367294 | -0.3831869 | 64.75653
1 | 0 | 48 | 21 | -9.2 | 0.4098361 | 105.430202 | -1570.053761 | -16688.48 | 15118.42 | 64.318 | 100.701 | 1.0123995 | -1.0124 | -0.5712 | 0.7918 | -0.2206 | 2.72791
0.9765625 | 0.0234375 | 48 | 21 | -9.2 | 4.098361 | 101.5398 | -1594.606 | -16653.16 | 15058.56 | 65.5889 | 101.34 | 1.182995 | -1.182999 | -0.5685695 | 0.875784 | -0.3072145 | 7.694465
0.9541985 | 0.04580153 | 48 | 21 | -9.2 | 0.4098361 | 99.28634 | -1593.872 | -16527.47 | 14933.59 | 65.66433 | 100.9206 | 1.244107 | -1.244111 | -0.5637013 | 0.9039062 | -0.3402049 | 28.79969
0.9124088 | 0.08759124 | 48 | 21 | -9.2 | 80.32787 | 95.58873 | -1582.96 | -16252.9 | 14669.94 | 65.35924 | 99.71987 | 1.319911 | -1.319916 | -0.5535424 | 0.9367294 | -0.3831869 | 64.75653
0.8389262 | 0.1610738 | 48 | 21 | -9.2 | 100 | 89.62583 | -1550.942 | -15708.62 | 14157.68 | 64.23009 | 97.02216 | 1.405797 | -1.405804 | -0.5339346 | 0.9698695 | -0.4359349 | 91.4471
1 | 0 | 48 | 50 | -13.4 | 4.098361 | 105.430202 | -1570.053761 | -16688.48 | 15118.42 | 64.318 | 100.701 | 1.0123995 | -1.0124 | -0.5712 | 0.7918 | -0.2206 | 3.368642
0.9940358 | 0.005964215 | 48 | 50 | -13.4 | 0 | 103.7797 | -1587.086 | -16720.06 | 15132.98 | 65.14949 | 101.3214 | 1.101454 | -1.101456 | -0.5715638 | 0.8365098 | -0.264946 | -2.079758
0.9881423 | 0.01185771 | 48 | 50 | -13.4 | 0.4098361 | 102.9201 | -1591.345 | -16704.05 | 15112.71 | 65.3788 | 101.4011 | 1.136211 | -1.136213 | -0.5707217 | 0.8534673 | -0.2827456 | -1.147697
0.9541985 | 0.04580153 | 48 | 50 | -13.4 | 40.16393 | 99.28634 | -1593.872 | -16527.47 | 14933.59 | 65.66433 | 100.9206 | 1.244107 | -1.244111 | -0.5637013 | 0.9039062 | -0.3402049 | 22.67083
0.9124088 | 0.08759124 | 48 | 50 | -13.4 | 92.21311 | 95.58873 | -1582.96 | -16252.9 | 14669.94 | 65.35924 | 99.71987 | 1.319911 | -1.319916 | -0.5535424 | 0.9367294 | -0.3831869 | 58.38534
1 | 0 | 48 | 50 | -13.4 | 7.786885 | 105.430202 | -1570.053761 | -16688.48 | 15118.42 | 64.318 | 100.701 | 1.0123995 | -1.0124 | -0.5712 | 0.7918 | -0.2206 | 3.368642
0.9940358 | 0.005964215 | 48 | 50 | -13.4 | 0 | 103.7797 | -1587.086 | -16720.06 | 15132.98 | 65.14949 | 101.3214 | 1.101454 | -1.101456 | -0.5715638 | 0.8365098 | -0.264946 | -2.079758
0.9881423 | 0.01185771 | 48 | 50 | -13.4 | 0.4098361 | 102.9201 | -1591.345 | -16704.05 | 15112.71 | 65.3788 | 101.4011 | 1.136211 | -1.136213 | -0.5707217 | 0.8534673 | -0.2827456 | -1.147697
0.9124088 | 0.08759124 | 48 | 50 | -13.4 | 80.32787 | 95.58873 | -1582.96 | -16252.9 | 14669.94 | 65.35924 | 99.71987 | 1.319911 | -1.319916 | -0.5535424 | 0.9367294 | -0.3831869 | 58.38534
1 | 0 | 48 | 50 | -13.4 | 4.098361 | 105.430202 | -1570.053761 | -16688.48 | 15118.42 | 64.318 | 100.701 | 1.0123995 | -1.0124 | -0.5712 | 0.7918 | -0.2206 | 3.368642
0.9940358 | 0.005964215 | 48 | 50 | -13.4 | 0.4098361 | 103.7797 | -1587.086 | -16720.06 | 15132.98 | 65.14949 | 101.3214 | 1.101454 | -1.101456 | -0.5715638 | 0.8365098 | -0.264946 | -2.079758
0.9765625 | 0.0234375 | 48 | 50 | -13.4 | 0 | 101.5398 | -1594.606 | -16653.16 | 15058.56 | 65.5889 | 101.34 | 1.182995 | -1.182999 | -0.5685695 | 0.875784 | -0.3072145 | 4.601859
0.990099 | 0.00990099 | 72 | 21 | -9.2 | 80.47 | 127.6575 | -1588.765 | -16748.6 | 15159.84 | 66.46938 | 102.9121 | 1.086959 | -1.087138 | -0.5791514 | 0.8331446 | -0.2539932 | 57.45266
0.990099 | 0.00990099 | 72 | 21 | -9.2 | 80.1887 | 127.6575 | -1588.765 | -16748.6 | 15159.84 | 66.46938 | 102.9121 | 1.086959 | -1.087138 | -0.5791514 | 0.8331446 | -0.2539932 | 57.45266
0.990099 | 0.00990099 | 72 | 21 | -9.2 | 6.375 | 127.6575 | -1588.765 | -16748.6 | 15159.84 | 66.46938 | 102.9121 | 1.086959 | -1.087138 | -0.5791514 | 0.8331446 | -0.2539932 | 57.45266
1 | 0 | 48 | 10 | -20 | 0 | 105.430202 | -1570.053761 | -16688.48 | 15118.42 | 64.318 | 100.701 | 1.0123995 | -1.0124 | -0.5712 | 0.7918 | -0.2206 | 21.9621
0.9997501 | 0.0002499375 | 48 | 10 | -20 | 0 | 106.8088 | -1574.401 | -16712.89 | 15138.49 | 64.79058 | 101.2222 | 1.027273 | -1.027273 | -0.5738447 | 0.8005591 | -0.2267144 | 20.86747
0.9756098 | 0.02439024 | 48 | 10 | -20 | 0 | 117.885 | -1595.666 | -16745.46 | 15149.8 | 68.27663 | 104.7384 | 1.148159 | -1.148155 | -0.5910218 | 0.8695885 | -0.2785667 | 14.95164
0.9090909 | 0.09090909 | 48 | 10 | -20 | 30.1449 | 127.0667 | -1583.629 | -16417.2 | 14833.57 | 70.49105 | 106.1949 | 1.251367 | -1.251359 | -0.5964175 | 0.9238885 | -0.327471 | 14.37743
0.9997501 | 0.0002499375 | 72 | 10 | -20 | 51.401 | 106.8088 | -1574.401 | -16712.89 | 15138.49 | 64.79058 | 101.2222 | 1.027273 | -1.027273 | -0.5738447 | 0.8005591 | -0.2267144 | 79.56024
0.9995002 | 0.0004997501 | 72 | 10 | -20 | 59.9034 | 107.3718 | -1576.085 | -16721.78 | 15145.69 | 64.98154 | 101.4306 | 1.033358 | -1.033358 | -0.5748979 | 0.8041277 | -0.2292298 | 78.74022
0.9756098 | 0.02439024 | 72 | 10 | -20 | 64.5411 | 117.885 | -1595.666 | -16745.46 | 15149.8 | 68.27663 | 104.7384 | 1.148159 | -1.148155 | -0.5910218 | 0.8695885 | -0.2785667 | 66.07835
0.9090909 | 0.09090909 | 72 | 10 | -20 | 69.7585 | 127.0667 | -1583.629 | -16417.2 | 14833.57 | 70.49105 | 106.1949 | 1.251367 | -1.251359 | -0.5964175 | 0.9238885 | -0.327471 | 62.67153
0.99995 | 4.99975e-05 | 48 | 10 | -20 | 14.8072 | 106.05 | -1572.046 | -16699.91 | 15127.86 | 64.53135 | 100.9372 | 1.019083 | -1.019084 | -0.5724005 | 0.795742 | -0.2233415 | 21.45945
0.9950249 | 0.004975124 | 48 | 10 | -20 | 79.8972 | 111.377 | -1586.412 | -16765.13 | 15178.72 | 66.30213 | 102.8317 | 1.076803 | -1.076802 | -0.5818952 | 0.8293484 | -0.2474532 | 17.82378
1 | 0 | 72 | 10 | -20 | 90.3856 | 105.430202 | -1570.053761 | -16688.48 | 15118.42 | 64.318 | 100.701 | 1.0123995 | -1.0124 | -0.5712 | 0.7918 | -0.2206 | 81.60736
0.999975 | 2.499938e-05 | 72 | 10 | -20 | 100 | 105.869 | -1571.471 | -16696.65 | 15125.18 | 64.4692 | 100.8686 | 1.017131 | -1.017131 | -0.5720518 | 0.7945916 | -0.2225397 | 80.94999
0.99995 | 4.99975e-05 | 72 | 10 | -20 | 100 | 106.05 | -1572.046 | -16699.91 | 15127.86 | 64.53135 | 100.9372 | 1.019083 | -1.019084 | -0.5724005 | 0.795742 | -0.2233415 | 80.68037
0.9975062 | 0.002493766 | 72 | 10 | -20 | 100 | 109.6948 | -1582.445 | -16751.36 | 15168.91 | 65.75591 | 102.2615 | 1.058519 | -1.058518 | -0.5790666 | 0.8187921 | -0.2397255 | 75.47334
0.9950249 | 0.004975124 | 72 | 10 | -20 | 100 | 111.377 | -1586.412 | -16765.13 | 15178.72 | 66.30213 | 102.8317 | 1.076803 | -1.076802 | -0.5818952 | 0.8293484 | -0.2474532 | 73.24366
0.990099 | 0.00990099 | 72 | 10 | -20 | 100 | 113.6666 | -1590.855 | -16772.43 | 15181.58 | 67.02381 | 103.5609 | 1.101787 | -1.101785 | -0.58546 | 0.8436224 | -0.2581624 | 70.42975
1 | 9.999894e-13 | 48 | 10 | -20 | 0 | 105.4303 | -1570.054 | -16688.48 | 15118.42 | 64.31803 | 100.701 | 1.0124 | -1.012401 | -0.5712002 | 0.7918006 | -0.2206004 | 21.96203
0.9756098 | 0.02439024 | 48 | 10 | -20 | 0.2108 | 117.885 | -1595.666 | -16745.46 | 15149.8 | 68.27663 | 104.7384 | 1.148159 | -1.148155 | -0.5910218 | 0.8695885 | -0.2785667 | 14.95164
0.952381 | 0.04761905 | 48 | 10 | -20 | 5.3747 | 122.0997 | -1594.922 | -16652.04 | 15057.12 | 69.40198 | 105.642 | 1.195052 | -1.195046 | -0.594924 | 0.8949852 | -0.3000612 | 14.0552
0.9090909 | 0.09090909 | 48 | 10 | -20 | 15.281 | 127.0667 | -1583.629 | -16417.2 | 14833.57 | 70.49105 | 106.1949 | 1.251367 | -1.251359 | -0.5964175 | 0.9238885 | -0.327471 | 14.37743
1 | 9.999894e-13 | 72 | 10 | -20 | 25.1874 | 105.4303 | -1570.054 | -16688.48 | 15118.42 | 64.31803 | 100.701 | 1.0124 | -1.012401 | -0.5712002 | 0.7918006 | -0.2206004 | 81.60722
0.9997501 | 0.0002499375 | 72 | 10 | -20 | 30.2459 | 106.8088 | -1574.401 | -16712.89 | 15138.49 | 64.79058 | 101.2222 | 1.027273 | -1.027273 | -0.5738447 | 0.8005591 | -0.2267144 | 79.56024
0.9756098 | 0.02439024 | 72 | 10 | -20 | 35.1991 | 117.885 | -1595.666 | -16745.46 | 15149.8 | 68.27663 | 104.7384 | 1.148159 | -1.148155 | -0.5910218 | 0.8695885 | -0.2785667 | 66.07835
0.952381 | 0.04761905 | 72 | 10 | -20 | 40.363 | 122.0997 | -1594.922 | -16652.04 | 15057.12 | 69.40198 | 105.642 | 1.195052 | -1.195046 | -0.594924 | 0.8949852 | -0.3000612 | 63.1785
1 | 1.000444e-13 | 48 | 10 | -20 | 0 | 105.4302 | -1570.054 | -16688.48 | 15118.42 | 64.31801 | 100.701 | 1.0124 | -1.0124 | -0.5712001 | 0.7918002 | -0.2206001 | 21.96208
0.999975 | 2.499938e-05 | 48 | 10 | -20 | 0 | 105.869 | -1571.471 | -16696.65 | 15125.18 | 64.4692 | 100.8686 | 1.017131 | -1.017131 | -0.5720518 | 0.7945916 | -0.2225397 | 21.60444
0.99995 | 4.99975e-05 | 48 | 10 | -20 | 10.4854 | 106.05 | -1572.046 | -16699.91 | 15127.86 | 64.53135 | 100.9372 | 1.019083 | -1.019084 | -0.5724005 | 0.795742 | -0.2233415 | 21.45945
0.990099 | 0.00990099 | 48 | 10 | -20 | 90.8738 | 113.6666 | -1590.855 | -16772.43 | 15181.58 | 67.02381 | 103.5609 | 1.101787 | -1.101785 | -0.58546 | 0.8436224 | -0.2581624 | 16.61985
1 | 1.000444e-13 | 72 | 10 | -20 | 90.8738 | 105.4302 | -1570.054 | -16688.48 | 15118.42 | 64.31801 | 100.701 | 1.0124 | -1.0124 | -0.5712001 | 0.7918002 | -0.2206001 | 81.60731
0.999975 | 2.499938e-05 | 72 | 10 | -20 | 100 | 105.869 | -1571.471 | -16696.65 | 15125.18 | 64.4692 | 100.8686 | 1.017131 | -1.017131 | -0.5720518 | 0.7945916 | -0.2225397 | 80.94999
0.99995 | 4.99975e-05 | 72 | 10 | -20 | 100 | 106.05 | -1572.046 | -16699.91 | 15127.86 | 64.53135 | 100.9372 | 1.019083 | -1.019084 | -0.5724005 | 0.795742 | -0.2233415 | 80.68037
0.9975062 | 0.002493766 | 72 | 10 | -20 | 100 | 109.6948 | -1582.445 | -16751.36 | 15168.91 | 65.75591 | 102.2615 | 1.058519 | -1.058518 | -0.5790666 | 0.8187921 | -0.2397255 | 75.47334
0.9950249 | 0.004975124 | 72 | 10 | -20 | 100 | 111.377 | -1586.412 | -16765.13 | 15178.72 | 66.30213 | 102.8317 | 1.076803 | -1.076802 | -0.5818952 | 0.8293484 | -0.2474532 | 73.24366
0.2916419 | 0.7083581 | 48 | 19.5 | 7.3 | 50 | 28.41653 | -1080.789 | -10394.19 | 9313.405 | 56.78182 | 77.40636 | 1.355636 | -1.355636 | -0.351478 | 0.8535568 | -0.5020788 | 57.52909
0.417148 | 0.582852 | 48 | 19.5 | 7.3 | 50 | 42.22396 | -1225.312 | -12031.98 | 10806.67 | 61.54033 | 85.92462 | 1.387628 | -1.387628 | -0.4079331 | 0.8977806 | -0.4898475 | 51.49165
0.4356942 | 0.5643058 | 48 | 19.5 | 7.3 | 50 | 44.13614 | -1244.221 | -12248.88 | 11004.66 | 62.13298 | 87.01975 | 1.390237 | -1.390237 | -0.4154192 | 0.9028283 | -0.4874091 | 50.90082
0.5516989 | 0.4483011 | 48 | 19.5 | 7.3 | 50 | 55.62128 | -1351.459 | -13494.85 | 12143.39 | 65.31273 | 93.11341 | 1.395482 | -1.395482 | -0.4584812 | 0.9269816 | -0.4685004 | 47.88248
0.845196 | 0.154804 | 48 | 19.5 | 7.3 | 50 | 83.59425 | -1552.298 | -15988.43 | 14436.13 | 69.43731 | 103.3423 | 1.308891 | -1.308891 | -0.5452355 | 0.9270634 | -0.381828 | 43.33732
0.8848344 | 0.1151656 | 48 | 19.5 | 7.3 | 50 | 87.67399 | -1570.789 | -16255.27 | 14684.48 | 69.39103 | 104.0086 | 1.27848 | -1.27848 | -0.5546442 | 0.9165621 | -0.3619179 | 43.48837
0.9956719 | 0.004328097 | 48 | 19.5 | 7.3 | 50 | 102.9725 | -1584.857 | -16760.33 | 15175.47 | 65.90205 | 102.2825 | 1.073435 | -1.073436 | -0.5733243 | 0.8233801 | -0.2500558 | 50.5122
1.91314e-15 | 1 | 48 | 19.5 | 7.3 | 50 | -29.93577 | -276.676 | -1699.23 | 1422.554 | 25.095 | 26.896 | 0.9337499 | -0.9337 | -0.04320002 | 0.48845 | -0.44525 | 48.98396
0.3473797 | 0.6526203 | 48 | 19.5 | 7.3 | 50 | 37.95584 | -1148.885 | -11208.73 | 10059.84 | 58.18131 | 81.08 | 1.351026 | -1.350986 | -0.3715582 | 0.8612723 | -0.4897141 | 56.35776
0.5098756 | 0.4901244 | 48 | 19.5 | 7.3 | 50 | 54.32534 | -1314.804 | -13106.11 | 11791.31 | 63.49537 | 90.73572 | 1.376618 | -1.376583 | -0.4381125 | 0.9073477 | -0.4692353 | 49.81641
0.597892 | 0.402108 | 48 | 19.5 | 7.3 | 50 | 62.53943 | -1389.466 | -13981.63 | 12592.16 | 65.64615 | 94.9208 | 1.374932 | -1.374901 | -0.4690657 | 0.9219831 | -0.4529174 | 47.53791
0.6382666 | 0.3617334 | 48 | 19.5 | 7.3 | 50 | 66.22521 | -1420.746 | -14354.68 | 12933.93 | 66.47788 | 96.62803 | 1.370419 | -1.37039 | -0.4823231 | 0.9263563 | -0.4440332 | 46.62863
0.7870928 | 0.2129072 | 48 | 19.5 | 7.3 | 50 | 79.72291 | -1520.588 | -15589.78 | 14069.19 | 68.64111 | 101.7505 | 1.329033 | -1.32901 | -0.5266919 | 0.9278511 | -0.4011591 | 44.06889
0.9373042 | 0.06269581 | 48 | 19.5 | 7.3 | 50 | 94.57604 | -1589.317 | -16582.33 | 14993.02 | 68.5527 | 104.2277 | 1.213952 | -1.21394 | -0.5638212 | 0.8888806 | -0.3250595 | 44.9129
0.9308862 | 0.06911382 | 48 | 19.5 | 7.3 | 50 | 93.85167 | -1587.563 | -16548.17 | 14960.61 | 68.65293 | 104.2296 | 1.222266 | -1.222253 | -0.5624648 | 0.8923591 | -0.3298943 | 44.67914
0.9455185 | 0.05448145 | 48 | 19.5 | 7.3 | 50 | 95.5306 | -1591.265 | -16624.13 | 15032.86 | 68.39888 | 104.1973 | 1.202384 | -1.202373 | -0.5655056 | 0.8839391 | -0.3184335 | 45.26919
0.9892476813 | 0.01075232 | 48 | 19.5 | 7.3 | 50 | 101.7577 | -1590.28 | -16774.71 | 15184.43 | 66.57347 | 102.9471 | 1.103766 | -1.103761 | -0.5726004 | 0.8381807 | -0.2655803 | 49.24363
0.9960752 | 0.003924772 | 48 | 19.5 | 7.3 | 50 | 103.3477 | -1584.303 | -16762.15 | 15177.85 | 65.76381 | 102.1882 | 1.068908 | -1.068906 | -0.5727844 | 0.8208451 | -0.2480607 | 50.65091

## test
x1 | x2 | ET | CS | Zeta | Immobilization | HOFmix4 | TEmix4 | EEmix4 | CCRmix4 | CAmix4 | CVmix4 | IPmix4 | HOMOmix4 | LUMOmix4 | MEmix4 | PPAHmix4 | Predict.Immobilization
0.185023 | 0.814977 | 24 | 20 | -9.01 | 50 | 13.41067 | -740.9037 | -7306.847 | 6565.943 | 38.73469 | 54.1273 | 1.217792 | -1.217809 | -0.2524684 | 0.7351388 | -0.4826704 | 19.39848
0.06234472 | 0.9376553 | 24 | 20 | -9.01 | 50 | -38.54958 | -520.174 | -4505.886 | 3985.712 | 33.59493 | 44.37104 | 1.184467 | -1.215592 | -0.01025233 | 0.6129221 | -0.6026698 | 19.11781
0.9998202 | 0.0001798238 | 48 | 100 | -7.12 | 0 | 105.4314 | -1572.074 | -16692.78 | 15120.7 | 64.44337 | 100.7995 | 1.026494 | -1.026495 | -0.5716502 | 0.7990727 | -0.2274225 | 52.454
0.9998764 | 0.0001236358 | 48 | 100 | -7.12 | 95.4955 | 105.4325 | -1571.749 | -16692.25 | 15120.51 | 64.42277 | 100.784 | 1.024099 | -1.0241 | -0.5715805 | 0.7978405 | -0.2262599 | 51.76955
0.9998764 | 0.0001236358 | 48 | 100 | -7.12 | 100 | 105.4325 | -1571.749 | -16692.25 | 15120.51 | 64.42277 | 100.784 | 1.024099 | -1.0241 | -0.5715805 | 0.7978405 | -0.2262599 | 51.76955
0.7894737 | 0.2105263 | 48 | 100 | -7.12 | 23.494 | 94.0429 | -1468.978 | -15026.54 | 13557.57 | 61.63541 | 93.15501 | 1.384921 | -1.384939 | -0.5246848 | 0.9548118 | -0.430127 | 42.23711
0.8 | 0.2 | 48 | 100 | -7.12 | 44.4578 | 94.65609 | -1476.375 | -15120.05 | 13643.67 | 61.90152 | 93.65637 | 1.378608 | -1.378625 | -0.5276226 | 0.953124 | -0.4255014 | 43.02439
0.8333333 | 0.1666667 | 48 | 100 | -7.12 | 97.5904 | 96.56956 | -1499.053 | -15410.99 | 13911.94 | 62.7067 | 95.20117 | 1.35606 | -1.356076 | -0.5367004 | 0.9463884 | -0.409688 | 45.77958
0.9999055 | 9.453073e-05 | 0 | 20 | -9.2 | 0 | 109.8785 | -1572.419 | -16700.6 | 15128.18 | 64.5714 | 100.9788 | 1.017478 | -1.017478 | -0.5744894 | 0.7959837 | -0.2214943 | 1.612941
0.9999055 | 9.453073e-05 | 72 | 20 | -9.2 | 45.1039 | 109.8785 | -1572.419 | -16700.6 | 15128.18 | 64.5714 | 100.9788 | 1.017478 | -1.017478 | -0.5744894 | 0.7959837 | -0.2214943 | 42.85748
0.9999055 | 9.453073e-05 | 96 | 20 | -9.2 | 56.0831 | 109.8785 | -1572.419 | -16700.6 | 15128.18 | 64.5714 | 100.9788 | 1.017478 | -1.017478 | -0.5744894 | 0.7959837 | -0.2214943 | 57.36223
0.9999055 | 9.453073e-05 | 0 | 20 | -9.2 | 0 | 109.8785 | -1572.419 | -16700.6 | 15128.18 | 64.5714 | 100.9788 | 1.017478 | -1.017478 | -0.5744894 | 0.7959837 | -0.2214943 | 1.612941
0.9999055 | 9.453073e-05 | 96 | 20 | -9.2 | 72.1344 | 109.8785 | -1572.419 | -16700.6 | 15128.18 | 64.5714 | 100.9788 | 1.017478 | -1.017478 | -0.5744894 | 0.7959837 | -0.2214943 | 57.36223
0.9999055 | 9.453073e-05 | 24 | 20 | -9.2 | 0 | 109.8785 | -1572.419 | -16700.6 | 15128.18 | 64.5714 | 100.9788 | 1.017478 | -1.017478 | -0.5744894 | 0.7959837 | -0.2214943 | -0.4147685
0.9999055 | 9.453073e-05 | 48 | 20 | -9.2 | 11.276 | 109.8785 | -1572.419 | -16700.6 | 15128.18 | 64.5714 | 100.9788 | 1.017478 | -1.017478 | -0.5744894 | 0.7959837 | -0.2214943 | 5.221258
0.9982963 | 0.001703674 | 72 | 20 | -1.8 | 50 | 105.3733 | -1575.368 | -16692.11 | 15116.74 | 64.66686 | 100.9462 | 1.055201 | -1.055203 | -0.5722569 | 0.8137298 | -0.2414729 | 37.66327
0.9258536 | 0.0741464 | 48 | 20 | -1.8 | 50 | 96.73718 | -1587.314 | -16344.97 | 14757.65 | 65.49665 | 100.1438 | 1.298801 | -1.298806 | -0.5569136 | 0.9278596 | -0.370946 | 74.94189
0.9765625 | 0.0234375 | 48 | 6 | -11.7 | 1.282754 | 101.5398 | -1594.606 | -16653.16 | 15058.56 | 65.5889 | 101.34 | 1.182995 | -1.182999 | -0.5685695 | 0.875784 | -0.3072145 | -1.173958
0.9881423 | 0.01185771 | 48 | 6 | -11.7 | 0.4268237 | 102.9201 | -1591.345 | -16704.05 | 15112.71 | 65.3788 | 101.4011 | 1.136211 | -1.136213 | -0.5707217 | 0.8534673 | -0.2827456 | 0.1839714
0.9765625 | 0.0234375 | 48 | 6 | -11.7 | 0.1415137 | 101.5398 | -1594.606 | -16653.16 | 15058.56 | 65.5889 | 101.34 | 1.182995 | -1.182999 | -0.5685695 | 0.875784 | -0.3072145 | -1.173958
1 | 0 | 48 | 6 | -11.7 | 0.1415137 | 105.430202 | -1570.053761 | -16688.48 | 15118.42 | 64.318 | 100.701 | 1.0123995 | -1.0124 | -0.5712 | 0.7918 | -0.2206 | 11.44456
1 | 0 | 48 | 21 | -9.2 | 0.5649718 | 105.430202 | -1570.053761 | -16688.48 | 15118.42 | 64.318 | 100.701 | 1.0123995 | -1.0124 | -0.5712 | 0.7918 | -0.2206 | 2.72791
0.9940358 | 0.005964215 | 48 | 21 | -9.2 | 0.5649718 | 103.7797 | -1587.086 | -16720.06 | 15132.98 | 65.14949 | 101.3214 | 1.101454 | -1.101456 | -0.5715638 | 0.8365098 | -0.264946 | -1.873898
0.9541985 | 0.04580153 | 48 | 21 | -9.2 | 88.41808 | 99.28634 | -1593.872 | -16527.47 | 14933.59 | 65.66433 | 100.9206 | 1.244107 | -1.244111 | -0.5637013 | 0.9039062 | -0.3402049 | 28.79969
0.9124088 | 0.08759124 | 48 | 21 | -9.2 | 100 | 95.58873 | -1582.96 | -16252.9 | 14669.94 | 65.35924 | 99.71987 | 1.319911 | -1.319916 | -0.5535424 | 0.9367294 | -0.3831869 | 64.75653
0.9765625 | 0.0234375 | 48 | 21 | -9.2 | 8.19209 | 101.5398 | -1594.606 | -16653.16 | 15058.56 | 65.5889 | 101.34 | 1.182995 | -1.182999 | -0.5685695 | 0.875784 | -0.3072145 | 7.694465
0.9881423 | 0.01185771 | 48 | 21 | -9.2 | 0.2824859 | 102.9201 | -1591.345 | -16704.05 | 15112.71 | 65.3788 | 101.4011 | 1.136211 | -1.136213 | -0.5707217 | 0.8534673 | -0.2827456 | -0.01441949
0.9940358 | 0.005964215 | 48 | 50 | -13.4 | 4.456884 | 103.7797 | -1587.086 | -16720.06 | 15132.98 | 65.14949 | 101.3214 | 1.101454 | -1.101456 | -0.5715638 | 0.8365098 | -0.264946 | -2.079758
0.9541985 | 0.04580153 | 48 | 50 | -13.4 | 24.10378 | 99.28634 | -1593.872 | -16527.47 | 14933.59 | 65.66433 | 100.9206 | 1.244107 | -1.244111 | -0.5637013 | 0.9039062 | -0.3402049 | 22.67083
0.9124088 | 0.08759124 | 48 | 50 | -13.4 | 87.8889 | 95.58873 | -1582.96 | -16252.9 | 14669.94 | 65.35924 | 99.71987 | 1.319911 | -1.319916 | -0.5535424 | 0.9367294 | -0.3831869 | 58.38534
0.997009 | 0.002991027 | 48 | 50 | -13.4 | 0.4198514 | 104.3266 | -1583.087 | -16721.16 | 15138.08 | 64.9466 | 101.2026 | 1.076091 | -1.076092 | -0.5718108 | 0.8239514 | -0.2521406 | -1.473052
0.9940358 | 0.005964215 | 48 | 50 | -13.4 | 0.4198514 | 103.7797 | -1587.086 | -16720.06 | 15132.98 | 65.14949 | 101.3214 | 1.101454 | -1.101456 | -0.5715638 | 0.8365098 | -0.264946 | -2.079758
0.9124088 | 0.08759124 | 48 | 50 | -13.4 | 56.40004 | 95.58873 | -1582.96 | -16252.9 | 14669.94 | 65.35924 | 99.71987 | 1.319911 | -1.319916 | -0.5535424 | 0.9367294 | -0.3831869 | 58.38534
0.9881423 | 0.01185771 | 48 | 6 | -11.7 | 4.453441 | 102.9201 | -1591.345 | -16704.05 | 15112.71 | 65.3788 | 101.4011 | 1.136211 | -1.136213 | -0.5707217 | 0.8534673 | -0.2827456 | 0.1839714
0.9881423 | 0.01185771 | 48 | 6 | -11.7 | 0.8097166 | 102.9201 | -1591.345 | -16704.05 | 15112.71 | 65.3788 | 101.4011 | 1.136211 | -1.136213 | -0.5707217 | 0.8534673 | -0.2827456 | 0.1839714
0.9124088 | 0.08759124 | 48 | 6 | -11.7 | 0.8097166 | 95.58873 | -1582.96 | -16252.9 | 14669.94 | 65.35924 | 99.71987 | 1.319911 | -1.319916 | -0.5535424 | 0.9367294 | -0.3831869 | 17.89891
0.8389262 | 0.1610738 | 48 | 6 | -11.7 | 4.453441 | 89.62583 | -1550.942 | -15708.62 | 14157.68 | 64.23009 | 97.02216 | 1.405797 | -1.405804 | -0.5339346 | 0.9698695 | -0.4359349 | 57.56734
1 | 0 | 48 | 6 | -11.7 | 0.4048583 | 105.430202 | -1570.053761 | -16688.48 | 15118.42 | 64.318 | 100.701 | 1.0123995 | -1.0124 | -0.5712 | 0.7918 | -0.2206 | 11.44456
0.9765625 | 0.0234375 | 48 | 6 | -11.7 | 0.8097166 | 101.5398 | -1594.606 | -16653.16 | 15058.56 | 65.5889 | 101.34 | 1.182995 | -1.182999 | -0.5685695 | 0.875784 | -0.3072145 | -1.173958
0.9541985 | 0.04580153 | 48 | 6 | -11.7 | 0.8097166 | 99.28634 | -1593.872 | -16527.47 | 14933.59 | 65.66433 | 100.9206 | 1.244107 | -1.244111 | -0.5637013 | 0.9039062 | -0.3402049 | 1.561384
0.8389262 | 0.1610738 | 48 | 6 | -11.7 | 7.287449 | 89.62583 | -1550.942 | -15708.62 | 14157.68 | 64.23009 | 97.02216 | 1.405797 | -1.405804 | -0.5339346 | 0.9698695 | -0.4359349 | 57.56734
0.7225434 | 0.2774566 | 48 | 6 | -11.7 | 66.80162 | 80.50891 | -1482.741 | -14741.01 | 13258.27 | 61.65337 | 91.88139 | 1.48859 | -1.4886 | -0.4996512 | 0.9941255 | -0.4944743 | 93.01199
0.9940358 | 0.005964215 | 48 | 21 | -9.2 | 0 | 103.7797 | -1587.086 | -16720.06 | 15132.98 | 65.14949 | 101.3214 | 1.101454 | -1.101456 | -0.5715638 | 0.8365098 | -0.264946 | -1.873898
0.8389262 | 0.1610738 | 48 | 21 | -9.2 | 96.31148 | 89.62583 | -1550.942 | -15708.62 | 14157.68 | 64.23009 | 97.02216 | 1.405797 | -1.405804 | -0.5339346 | 0.9698695 | -0.4359349 | 91.4471
0.9881423 | 0.01185771 | 48 | 21 | -9.2 | 0.4098361 | 102.9201 | -1591.345 | -16704.05 | 15112.71 | 65.3788 | 101.4011 | 1.136211 | -1.136213 | -0.5707217 | 0.8534673 | -0.2827456 | -0.01441949
0.9765625 | 0.0234375 | 48 | 21 | -9.2 | 0.8196721 | 101.5398 | -1594.606 | -16653.16 | 15058.56 | 65.5889 | 101.34 | 1.182995 | -1.182999 | -0.5685695 | 0.875784 | -0.3072145 | 7.694465
0.9541985 | 0.04580153 | 48 | 21 | -9.2 | 4.098361 | 99.28634 | -1593.872 | -16527.47 | 14933.59 | 65.66433 | 100.9206 | 1.244107 | -1.244111 | -0.5637013 | 0.9039062 | -0.3402049 | 28.79969
0.9541985 | 0.04580153 | 48 | 50 | -13.4 | 32.37705 | 99.28634 | -1593.872 | -16527.47 | 14933.59 | 65.66433 | 100.9206 | 1.244107 | -1.244111 | -0.5637013 | 0.9039062 | -0.3402049 | 22.67083
0.9124088 | 0.08759124 | 48 | 50 | -13.4 | 100 | 95.58873 | -1582.96 | -16252.9 | 14669.94 | 65.35924 | 99.71987 | 1.319911 | -1.319916 | -0.5535424 | 0.9367294 | -0.3831869 | 58.38534
0.9940358 | 0.005964215 | 48 | 50 | -13.4 | 0.4098361 | 103.7797 | -1587.086 | -16720.06 | 15132.98 | 65.14949 | 101.3214 | 1.101454 | -1.101456 | -0.5715638 | 0.8365098 | -0.264946 | -2.079758
0.9124088 | 0.08759124 | 48 | 50 | -13.4 | 56.55738 | 95.58873 | -1582.96 | -16252.9 | 14669.94 | 65.35924 | 99.71987 | 1.319911 | -1.319916 | -0.5535424 | 0.9367294 | -0.3831869 | 58.38534
1 | 0 | 48 | 50 | -13.4 | 0.4098361 | 105.430202 | -1570.053761 | -16688.48 | 15118.42 | 64.318 | 100.701 | 1.0123995 | -1.0124 | -0.5712 | 0.7918 | -0.2206 | 3.368642
0.997009 | 0.002991027 | 48 | 50 | -13.4 | 0.4098361 | 104.3266 | -1583.087 | -16721.16 | 15138.08 | 64.9466 | 101.2026 | 1.076091 | -1.076092 | -0.5718108 | 0.8239514 | -0.2521406 | -1.473052
0.9940358 | 0.005964215 | 48 | 50 | -13.4 | 0.4098361 | 103.7797 | -1587.086 | -16720.06 | 15132.98 | 65.14949 | 101.3214 | 1.101454 | -1.101456 | -0.5715638 | 0.8365098 | -0.264946 | -2.079758
0.9765625 | 0.0234375 | 48 | 50 | -13.4 | 0.4098361 | 101.5398 | -1594.606 | -16653.16 | 15058.56 | 65.5889 | 101.34 | 1.182995 | -1.182999 | -0.5685695 | 0.875784 | -0.3072145 | 4.601859
0.8389262 | 0.1610738 | 48 | 6 | -11.7 | 40.16393 | 89.62583 | -1550.942 | -15708.62 | 14157.68 | 64.23009 | 97.02216 | 1.405797 | -1.405804 | -0.5339346 | 0.9698695 | -0.4359349 | 57.56734
0.7225434 | 0.2774566 | 48 | 6 | -11.7 | 100 | 80.50891 | -1482.741 | -14741.01 | 13258.27 | 61.65337 | 91.88139 | 1.48859 | -1.4886 | -0.4996512 | 0.9941255 | -0.4944743 | 93.01199
0.9124088 | 0.08759124 | 48 | 6 | -11.7 | 15.16393 | 95.58873 | -1582.96 | -16252.9 | 14669.94 | 65.35924 | 99.71987 | 1.319911 | -1.319916 | -0.5535424 | 0.9367294 | -0.3831869 | 17.89891
0.7225434 | 0.2774566 | 48 | 6 | -11.7 | 100 | 80.50891 | -1482.741 | -14741.01 | 13258.27 | 61.65337 | 91.88139 | 1.48859 | -1.4886 | -0.4996512 | 0.9941255 | -0.4944743 | 93.01199
0.8389262 | 0.1610738 | 48 | 6 | -11.7 | 54.91803 | 89.62583 | -1550.942 | -15708.62 | 14157.68 | 64.23009 | 97.02216 | 1.405797 | -1.405804 | -0.5339346 | 0.9698695 | -0.4359349 | 57.56734
1 | 0 | 48 | 21 | -9.2 | 0 | 105.430202 | -1570.053761 | -16688.48 | 15118.42 | 64.318 | 100.701 | 1.0123995 | -1.0124 | -0.5712 | 0.7918 | -0.2206 | 2.72791
0.9881423 | 0.01185771 | 48 | 21 | -9.2 | 0.4098361 | 102.9201 | -1591.345 | -16704.05 | 15112.71 | 65.3788 | 101.4011 | 1.136211 | -1.136213 | -0.5707217 | 0.8534673 | -0.2827456 | -0.01441949
0.9124088 | 0.08759124 | 48 | 21 | -9.2 | 80.32787 | 95.58873 | -1582.96 | -16252.9 | 14669.94 | 65.35924 | 99.71987 | 1.319911 | -1.319916 | -0.5535424 | 0.9367294 | -0.3831869 | 64.75653
0.9765625 | 0.0234375 | 48 | 21 | -9.2 | 0.4098361 | 101.5398 | -1594.606 | -16653.16 | 15058.56 | 65.5889 | 101.34 | 1.182995 | -1.182999 | -0.5685695 | 0.875784 | -0.3072145 | 7.694465
0.8389262 | 0.1610738 | 48 | 21 | -9.2 | 100 | 89.62583 | -1550.942 | -15708.62 | 14157.68 | 64.23009 | 97.02216 | 1.405797 | -1.405804 | -0.5339346 | 0.9698695 | -0.4359349 | 91.4471
0.9881423 | 0.01185771 | 48 | 21 | -9.2 | 0 | 102.9201 | -1591.345 | -16704.05 | 15112.71 | 65.3788 | 101.4011 | 1.136211 | -1.136213 | -0.5707217 | 0.8534673 | -0.2827456 | -0.01441949
0.9765625 | 0.0234375 | 48 | 50 | -13.4 | 0 | 101.5398 | -1594.606 | -16653.16 | 15058.56 | 65.5889 | 101.34 | 1.182995 | -1.182999 | -0.5685695 | 0.875784 | -0.3072145 | 4.601859
0.9765625 | 0.0234375 | 48 | 50 | -13.4 | 3.688525 | 101.5398 | -1594.606 | -16653.16 | 15058.56 | 65.5889 | 101.34 | 1.182995 | -1.182999 | -0.5685695 | 0.875784 | -0.3072145 | 4.601859
0.9541985 | 0.04580153 | 48 | 50 | -13.4 | 27.86885 | 99.28634 | -1593.872 | -16527.47 | 14933.59 | 65.66433 | 100.9206 | 1.244107 | -1.244111 | -0.5637013 | 0.9039062 | -0.3402049 | 22.67083
0.9881423 | 0.01185771 | 48 | 50 | -13.4 | 0 | 102.9201 | -1591.345 | -16704.05 | 15112.71 | 65.3788 | 101.4011 | 1.136211 | -1.136213 | -0.5707217 | 0.8534673 | -0.2827456 | -1.147697
0.9541985 | 0.04580153 | 48 | 50 | -13.4 | 23.36066 | 99.28634 | -1593.872 | -16527.47 | 14933.59 | 65.66433 | 100.9206 | 1.244107 | -1.244111 | -0.5637013 | 0.9039062 | -0.3402049 | 22.67083
0.9124088 | 0.08759124 | 48 | 50 | -13.4 | 100 | 95.58873 | -1582.96 | -16252.9 | 14669.94 | 65.35924 | 99.71987 | 1.319911 | -1.319916 | -0.5535424 | 0.9367294 | -0.3831869 | 58.38534
0.9995002 | 0.0004997501 | 48 | 10 | -20 | 0 | 107.3718 | -1576.085 | -16721.78 | 15145.69 | 64.98154 | 101.4306 | 1.033358 | -1.033358 | -0.5748979 | 0.8041277 | -0.2292298 | 20.44451
0.952381 | 0.04761905 | 48 | 10 | -20 | 11.9807 | 122.0997 | -1594.922 | -16652.04 | 15057.12 | 69.40198 | 105.642 | 1.195052 | -1.195046 | -0.594924 | 0.8949852 | -0.3000612 | 14.0552
1 | 0 | 72 | 10 | -20 | 40.1932 | 105.430202 | -1570.053761 | -16688.48 | 15118.42 | 64.318 | 100.701 | 1.0123995 | -1.0124 | -0.5712 | 0.7918 | -0.2206 | 81.60736
0.952381 | 0.04761905 | 72 | 10 | -20 | 70.1449 | 122.0997 | -1594.922 | -16652.04 | 15057.12 | 69.40198 | 105.642 | 1.195052 | -1.195046 | -0.594924 | 0.8949852 | -0.3000612 | 63.1785
1 | 0 | 48 | 10 | -20 | 0 | 105.430202 | -1570.053761 | -16688.48 | 15118.42 | 64.318 | 100.701 | 1.0123995 | -1.0124 | -0.5712 | 0.7918 | -0.2206 | 21.9621
0.999975 | 2.499938e-05 | 48 | 10 | -20 | 0 | 105.869 | -1571.471 | -16696.65 | 15125.18 | 64.4692 | 100.8686 | 1.017131 | -1.017131 | -0.5720518 | 0.7945916 | -0.2225397 | 21.60444
0.9975062 | 0.002493766 | 48 | 10 | -20 | 49.3573 | 109.6948 | -1582.445 | -16751.36 | 15168.91 | 65.75591 | 102.2615 | 1.058519 | -1.058518 | -0.5790666 | 0.8187921 | -0.2397255 | 18.84316
0.990099 | 0.00990099 | 48 | 10 | -20 | 90.0771 | 113.6666 | -1590.855 | -16772.43 | 15181.58 | 67.02381 | 103.5609 | 1.101787 | -1.101785 | -0.58546 | 0.8436224 | -0.2581624 | 16.61985
0.9997501 | 0.0002499375 | 48 | 10 | -20 | 0 | 106.8088 | -1574.401 | -16712.89 | 15138.49 | 64.79058 | 101.2222 | 1.027273 | -1.027273 | -0.5738447 | 0.8005591 | -0.2267144 | 20.86747
0.9995002 | 0.0004997501 | 48 | 10 | -20 | 0.1054 | 107.3718 | -1576.085 | -16721.78 | 15145.69 | 64.98154 | 101.4306 | 1.033358 | -1.033358 | -0.5748979 | 0.8041277 | -0.2292298 | 20.44451
0.9995002 | 0.0004997501 | 72 | 10 | -20 | 32.5644 | 107.3718 | -1576.085 | -16721.78 | 15145.69 | 64.98154 | 101.4306 | 1.033358 | -1.033358 | -0.5748979 | 0.8041277 | -0.2292298 | 78.74022
0.9090909 | 0.09090909 | 72 | 10 | -20 | 40.2576 | 127.0667 | -1583.629 | -16417.2 | 14833.57 | 70.49105 | 106.1949 | 1.251367 | -1.251359 | -0.5964175 | 0.9238885 | -0.327471 | 62.67153
0.9975062 | 0.002493766 | 48 | 10 | -20 | 45.7282 | 109.6948 | -1582.445 | -16751.36 | 15168.91 | 65.75591 | 102.2615 | 1.058519 | -1.058518 | -0.5790666 | 0.8187921 | -0.2397255 | 18.84316
0.9950249 | 0.004975124 | 48 | 10 | -20 | 71.3592 | 111.377 | -1586.412 | -16765.13 | 15178.72 | 66.30213 | 102.8317 | 1.076803 | -1.076802 | -0.5818952 | 0.8293484 | -0.2474532 | 17.82378
0.990099 | 0.00990099 | 72 | 10 | -20 | 100 | 113.6666 | -1590.855 | -16772.43 | 15181.58 | 67.02381 | 103.5609 | 1.101787 | -1.101785 | -0.58546 | 0.8436224 | -0.2581624 | 70.42975
0.7816649 | 0.2183351 | 48 | 19.5 | 7.3 | 50 | 77.37904 | -1517.415 | -15521.72 | 14004.3 | 69.10514 | 101.814 | 1.344168 | -1.344168 | -0.5288855 | 0.9365268 | -0.4076413 | 43.75366
0.8151601 | 0.1848399 | 48 | 19.5 | 7.3 | 50 | 80.6203 | -1536.513 | -15773.24 | 14236.72 | 69.33274 | 102.6803 | 1.327263 | -1.327264 | -0.5376843 | 0.9324739 | -0.3947896 | 43.45855
0.2598783 | 0.7401217 | 48 | 19.5 | 7.3 | 50 | 27.99264 | -1038.411 | -9969.347 | 8930.936 | 54.37751 | 74.47433 | 1.319412 | -1.319369 | -0.3283529 | 0.823861 | -0.4955081 | 63.65871
0.7876751 | 0.2123249 | 48 | 19.5 | 7.3 | 50 | 79.7764 | -1520.928 | -15594.18 | 14073.26 | 68.64636 | 101.7665 | 1.328775 | -1.328753 | -0.5268521 | 0.9278024 | -0.4009504 | 44.06239
0.8681509 | 0.1318491 | 48 | 19.5 | 7.3 | 50 | 87.3642 | -1563.355 | -16166.43 | 14603.08 | 69.0403 | 103.594 | 1.282354 | -1.282336 | -0.5478998 | 0.9151178 | -0.3672181 | 43.67208

## Performance
Seed | R2_test | R2_CV | R2_train | RMSE_test | RMSE_CV | RMSE_train | MAE_test | MAE_CV | MAE_train
155 | 0.5935176 | 0.6921266 | 0.7348721 | 22.88604 | 19.80244 | 18.36677 | 14.95963 | 12.93992 | 12.09913

## Desc_Importance
Descriptor | Value
x1 | 70.62393
x2 | 64.97204
ET | 40.21641
CS | 3.687142
Zeta | 3.223146
HOFmix4 | 94.53526
TEmix4 | 74.47435
EEmix4 | 91.19199
CCRmix4 | 100
CAmix4 | 0
CVmix4 | 99.67656
IPmix4 | 76.7899
HOMOmix4 | 77.33547
LUMOmix4 | 70.71961
MEmix4 | 75.63063
PPAHmix4 | 71.21358

## ModelInfo
Bayesian Regularized Neural Networks
221 samples
16 predictor
No pre-processing
Resampling: Cross-Validated (3 fold, repeated 3 times)
Summary of sample sizes: 148, 147, 147, 147, 148, 147, ...
Resampling results across tuning parameters:
neurons RMSE Rsquared MAE
1 28.803873457585738 0.36508049380609298 23.552255457617253
2 24.164336513555110 0.57014572692019072 16.900098870334336
3 23.399080446220559 0.59996791285715467 15.625007205069538
RMSE was used to select the optimal model using the smallest value.
The final value used for the model was neurons = 3.