## train
x1 | x2 | ET | CS | Zeta | Immobilization | HOFmix6 | TEmix6 | EEmix6 | CCRmix6 | CAmix6 | CVmix6 | IPmix6 | HOMOmix6 | LUMOmix6 | MEmix6 | PPAHmix6 | Predict.Immobilization
0.185023 | 0.814977 | 24 | 20 | -9.01 | 50 | 3076.754 | 460392.1 | 51546379.3 | 42294059.2 | 887.9215 | 1993.149 | 0.8016573 | 0.8016841 | 0.06041321 | 0.2716706 | 0.159378 | 51.83029
0.2768966 | 0.7231034 | 48 | 20 | -9.01 | 50 | 3982.976 | 686382.2 | 77131775.5 | 63292839.8 | 1254.173 | 2911.633 | 0.8268297 | 0.8268536 | 0.09038356 | 0.3117215 | 0.1468971 | 42.21149
0.1008794 | 0.8991206 | 48 | 20 | -9.01 | 50 | 5157.047 | 264421.8 | 28205609.3 | 23100284.1 | 712.1723 | 1377.475 | 0.935754 | 0.9922966 | 0.04971563 | 0.2285669 | 0.2924392 | 49.13141
0.9998202 | 0.0001798238 | 48 | 100 | -7.12 | 0 | 11113.53 | 2464630.2 | 278455205.0 | 228525622.4 | 4136.078 | 10138.88 | 1.02497 | 1.024971 | 0.326211 | 0.6268884 | 0.04870243 | 53.91854
0.9999101 | 8.991997e-05 | 48 | 100 | -7.12 | 0 | 11114.53 | 2464849.5 | 278480226.8 | 228546164.8 | 4136.442 | 10139.79 | 1.024961 | 1.024962 | 0.3262402 | 0.6269178 | 0.0486834 | 53.92546
0.9998651 | 0.0001348739 | 48 | 100 | -7.12 | 5.045 | 11114.03 | 2464739.8 | 278467715.3 | 228535893.2 | 4136.26 | 10139.33 | 1.024965 | 1.024966 | 0.3262256 | 0.6269031 | 0.04869291 | 53.922
0.9998876 | 0.0001123974 | 48 | 100 | -7.12 | 67.3874 | 11114.28 | 2464794.7 | 278473970.9 | 228541028.9 | 4136.351 | 10139.56 | 1.024963 | 1.024964 | 0.3262329 | 0.6269105 | 0.04868815 | 53.92373
0.9998764 | 0.0001236358 | 48 | 100 | -7.12 | 95.4955 | 11114.15 | 2464767.3 | 278470843.1 | 228538461.0 | 4136.305 | 10139.45 | 1.024964 | 1.024965 | 0.3262293 | 0.6269068 | 0.04869053 | 53.92287
0.9998764 | 0.0001236358 | 48 | 100 | -7.12 | 100 | 11114.15 | 2464767.3 | 278470843.1 | 228538461.0 | 4136.305 | 10139.45 | 1.024964 | 1.024965 | 0.3262293 | 0.6269068 | 0.04869053 | 53.92287
0.9998792 | 0.0001208262 | 48 | 100 | -7.12 | 100 | 11114.18 | 2464774.1 | 278471625.1 | 228539103.0 | 4136.317 | 10139.47 | 1.024964 | 1.024965 | 0.3262302 | 0.6269077 | 0.04868994 | 53.92308
0.7894737 | 0.2105263 | 48 | 100 | -7.12 | 1.8073 | 8775.55 | 1951575.3 | 219911948.4 | 180462902.5 | 3286.035 | 8019.35 | 1.044767 | 1.044785 | 0.2578756 | 0.55809951 | 0.09323082 | 47.73502
0.8 | 0.2 | 48 | 100 | -7.12 | 44.4578 | 8892.549 | 1977250.0 | 222841613.7 | 182868093.0 | 3328.574 | 8125.417 | 1.043776 | 1.04379349 | 0.261295304 | 0.5615418965 | 0.0910025005 | 47.73762
0.8333333 | 0.1666667 | 48 | 100 | -7.12 | 92.5301 | 9263.045 | 2058553.1 | 232118886.9 | 190484529.3 | 3463.279 | 8461.296 | 1.040639 | 1.040653535 | 0.2721243 | 0.5724428 | 0.08394614375 | 47.91335
0.8333333 | 0.1666667 | 48 | 100 | -7.12 | 97.5904 | 9263.045 | 2058553.1 | 232118886.9 | 190484529.3 | 3463.279 | 8461.296 | 1.040639 | 1.040653535 | 0.2721243 | 0.5724428 | 0.08394614375 | 47.91335
0.9999055 | 9.453073e-05 | 0 | 20 | -9.2 | 0 | 11134.31 | 2464841.7 | 278479092.7 | 228545214.1 | 4136.48 | 10139.81 | 1.024882 | 1.024883 | 0.3262496 | 0.6269058 | 0.04866058 | 10.6838
0.9999055 | 9.453073e-05 | 48 | 20 | -9.2 | 45.1039 | 11134.31 | 2464841.7 | 278479092.7 | 228545214.1 | 4136.48 | 10139.81 | 1.024882 | 1.024883 | 0.3262496 | 0.6269058 | 0.04866058 | -1.375474
0.9999055 | 9.453073e-05 | 72 | 20 | -9.2 | 45.1039 | 11134.31 | 2464841.7 | 278479092.7 | 228545214.1 | 4136.48 | 10139.81 | 1.024882 | 1.024883 | 0.3262496 | 0.6269058 | 0.04866058 | 60.28254
0.9999055 | 9.453073e-05 | 0 | 20 | -9.2 | 0 | 11134.31 | 2464841.7 | 278479092.7 | 228545214.1 | 4136.48 | 10139.81 | 1.024882 | 1.024883 | 0.3262496 | 0.6269058 | 0.04866058 | 10.6838
0.9999055 | 9.453073e-05 | 24 | 20 | -9.2 | 5.9172 | 11134.31 | 2464841.7 | 278479092.7 | 228545214.1 | 4136.48 | 10139.81 | 1.024882 | 1.024883 | 0.3262496 | 0.6269058 | 0.04866058 | -14.03503
0.9999055 | 9.453073e-05 | 96 | 20 | -9.2 | 66.568 | 11134.31 | 2464841.7 | 278479092.7 | 228545214.1 | 4136.48 | 10139.81 | 1.024882 | 1.024883 | 0.3262496 | 0.6269058 | 0.04866058 | 55.47879
0.9999055 | 9.453073e-05 | 24 | 20 | -9.2 | 5.5336 | 11134.31 | 2464841.7 | 278479092.7 | 228545214.1 | 4136.48 | 10139.81 | 1.024882 | 1.024883 | 0.3262496 | 0.6269058 | 0.04866058 | -14.03503
0.9999055 | 9.453073e-05 | 0 | 20 | -9.2 | 0 | 11134.31 | 2464841.7 | 278479092.7 | 228545214.1 | 4136.48 | 10139.81 | 1.024882 | 1.024883 | 0.3262496 | 0.6269058 | 0.04866058 | 10.6838
0.9999055 | 9.453073e-05 | 24 | 20 | -9.2 | 0 | 11134.31 | 2464841.7 | 278479092.7 | 228545214.1 | 4136.48 | 10139.81 | 1.024882 | 1.024883 | 0.3262496 | 0.6269058 | 0.04866058 | -14.03503
0.9999055 | 9.453073e-05 | 72 | 20 | -9.2 | 28.4866 | 11134.31 | 2464841.7 | 278479092.7 | 228545214.1 | 4136.48 | 10139.81 | 1.024882 | 1.024883 | 0.3262496 | 0.6269058 | 0.04866058 | 60.28254
0.9999055 | 9.453073e-05 | 96 | 20 | -9.2 | 50.5 | 11134.31 | 2464841.7 | 278479092.7 | 228545214.1 | 4136.48 | 10139.81 | 1.024882 | 1.024883 | 0.3262496 | 0.6269058 | 0.04866058 | 55.47879
0.9987192 | 0.001280807 | 48 | 20 | -1.8 | 50 | 11101.29 | 2461944.8 | 278148781.3 | 228274055.3 | 4131.629 | 10127.79 | 1.025073 | 1.025074 | 0.3258533 | 0.6265284 | 0.04893549 | 41.30519
0.9982672 | 0.001732824 | 48 | 20 | -1.8 | 50 | 11096.27 | 2460842.3 | 278022976.8 | 228170772.6 | 4129.803 | 10123.23 | 1.025116 | 1.025117 | 0.3257065 | 0.6263806 | 0.04903118 | 41.28657
0.9982963 | 0.001703674 | 72 | 20 | -1.8 | 50 | 11096.59 | 2460913.4 | 278031089.8 | 228177433.2 | 4129.92 | 10123.52 | 1.025113 | 1.025114 | 0.325716 | 0.6263901 | 0.04902501 | 52.73669
0.9598901 | 0.04010994 | 48 | 20 | -1.8 | 50 | 10849.72 | 2366897.5 | 267339340.0 | 219400815.8 | 3984.032 | 9749.763 | 1.020974 | 1.023497 | 0.3139323 | 0.6091754 | 0.0595392 | 41.27957
0.9555208 | 0.04447924 | 48 | 20 | -1.8 | 50 | 10820.76 | 2356203.4 | 266123002.0 | 218402346.0 | 3967.39 | 9707.178 | 1.02054 | 1.023338 | 0.3125884 | 0.6072395 | 0.06072383 | 41.30189
0.9566094 | 0.04339064 | 72 | 20 | -1.8 | 50 | 10827.98 | 2358867.8 | 266426047.2 | 218651110.3 | 3971.536 | 9717.787 | 1.020648 | 1.023378 | 0.3129232 | 0.6077218 | 0.06042869 | 52.281
0.9677572 | 0.03224282 | 72 | 20 | -1.8 | 50 | 10901.85 | 2386152.8 | 269529410.2 | 221198604.6 | 4013.996 | 9826.439 | 1.021754 | 1.023783 | 0.3163521 | 0.6126612 | 0.05740622 | 52.41303
0.9743252 | 0.02567476 | 48 | 20 | -1.8 | 50 | 10837.41 | 2402836.3 | 271363329.0 | 222701961.7 | 4033.691 | 9882.519 | 1.018944 | 1.018943 | 0.3179868 | 0.6152585 | 0.05320656 | 40.6972
0.9659557 | 0.03404432 | 48 | 20 | -1.8 | 50 | 10746.75 | 2382549.5 | 269035177.5 | 220790148.5 | 4000.077 | 9798.359 | 1.016985 | 1.016984 | 0.3152868 | 0.6114482 | 0.05468725 | 40.46972
0.9780698 | 0.02193021 | 72 | 20 | -1.8 | 50 | 10877.97 | 2411912.6 | 272404948.3 | 223557310.4 | 4048.729 | 9920.173 | 1.01982 | 1.01982 | 0.3191948 | 0.6169633 | 0.0525441 | 53.51956
0.9808474 | 0.01915259 | 72 | 20 | -1.8 | 50 | 10908.06 | 2418645.2 | 273177595.0 | 224191786.4 | 4059.885 | 9948.103 | 1.02047 | 1.02047 | 0.3200909 | 0.6182278 | 0.05205271 | 53.42754
0.912294 | 0.08770599 | 48 | 20 | -1.8 | 50 | 10166.86 | 2255806.0 | 254176174.3 | 208572460.3 | 3789.39 | 9263.771 | 1.059736 | 1.05974 | 0.2977166 | 0.6045475 | 0.07418095 | 54.45789
0.912294 | 0.08770599 | 48 | 20 | -1.8 | 50 | 10166.86 | 2255806.0 | 254176174.3 | 208572460.3 | 3789.39 | 9263.771 | 1.059736 | 1.05974 | 0.2977166 | 0.6045475 | 0.07418095 | 54.45789
0.9626908 | 0.03730922 | 72 | 20 | -1.8 | 50 | 10711.97 | 2376050.6 | 268155915.4 | 220061364.1 | 3989.018 | 9767.658 | 1.039749 | 1.039752 | 0.3141234 | 0.6174186 | 0.05951885 | 49.68504
0.912294 | 0.08770599 | 72 | 20 | -1.8 | 50 | 10166.86 | 2255806.0 | 254176174.3 | 208572460.3 | 3789.39 | 9263.771 | 1.059736 | 1.05974 | 0.2977166 | 0.6045475 | 0.07418095 | 48.79836
0.9682625 | 0.03173749 | 72 | 20 | -1.8 | 50 | 10772.24 | 2389344.5 | 269701476.5 | 221331545.2 | 4011.089 | 9823.367 | 1.037539 | 1.037542 | 0.3159373 | 0.6188416 | 0.05789785 | 49.97541
1 | 0 | 48 | 6 | -11.7 | 0.4268237 | 11115.53 | 2465068.8 | 278505253.2 | 228566710.9 | 4136.805124 | 10140.69 | 1.024953 | 1.02495376 | 0.32626944 | 0.62694724 | 0.04866436 | 1.48966
0.9881423 | 0.01185771 | 48 | 6 | -11.7 | 0.4268237 | 10987.27 | 2436776.8 | 275216001.3 | 225863520.8 | 4089.835 | 10022.13 | 1.029655 | 1.029657 | 0.3224091 | 0.6239188 | 0.05211416 | 1.534179
0.9541985 | 0.04580153 | 48 | 6 | -11.7 | 4.135853 | 10620.12 | 2355788.3 | 265800204.0 | 218125381.1 | 3955.379 | 9682.749 | 1.043117 | 1.04312 | 0.3113587 | 0.6152497 | 0.06198954 | 3.353337
0.9124088 | 0.08759124 | 48 | 6 | -11.7 | 8.130193 | 10168.1 | 2256079.8 | 254208005.9 | 208598620.3 | 3789.844 | 9264.918 | 1.05969 | 1.059695 | 0.297754 | 0.6045768 | 0.07414756 | 12.40644
0.8389262 | 0.1610738 | 48 | 6 | -11.7 | 64.33625 | 9373.281 | 2080753.5 | 233824409.2 | 191846866.5 | 3498.77 | 8530.209 | 1.088832 | 1.08884 | 0.2738317 | 0.5858096 | 0.09552608 | 41.95709
0.7225434 | 0.2774566 | 48 | 6 | -11.7 | 100 | 8114.433 | 1803069.0 | 201540562.4 | 165315186.9 | 3037.761 | 7366.565 | 1.134988 | 1.135 | 0.2359431 | 0.5560859 | 0.1293857 | 92.10884
1 | 0 | 48 | 6 | -11.7 | 0.4268237 | 11115.53 | 2465068.8 | 278505253.2 | 228566710.9 | 4136.805124 | 10140.69 | 1.024953 | 1.02495376 | 0.32626944 | 0.62694724 | 0.04866436 | 1.48966
0.9765625 | 0.0234375 | 48 | 6 | -11.7 | 0.1415137 | 10862.02 | 2409147.9 | 272003841.3 | 223223686.7 | 4043.966 | 9906.354 | 1.034248 | 1.03425 | 0.3186393 | 0.6209614 | 0.05548311 | 1.728605
0.9541985 | 0.04580153 | 48 | 6 | -11.7 | 0.4268237 | 10620.12 | 2355788.3 | 265800204.0 | 218125381.1 | 3955.379 | 9682.749 | 1.043117 | 1.04312 | 0.3113587 | 0.6152497 | 0.06198954 | 3.353337
0.8389262 | 0.1610738 | 48 | 6 | -11.7 | 12.12453 | 9373.281 | 2080753.5 | 233824409.2 | 191846866.5 | 3498.77 | 8530.209 | 1.088832 | 1.08884 | 0.2738317 | 0.5858096 | 0.09552608 | 41.95709
0.7225434 | 0.2774566 | 48 | 6 | -11.7 | 92.29663 | 8114.433 | 1803069.0 | 201540562.4 | 165315186.9 | 3037.761 | 7366.565 | 1.134988 | 1.135 | 0.2359431 | 0.5560859 | 0.1293857 | 92.10884
1 | 0 | 48 | 6 | -11.7 | 0.1415137 | 11115.53 | 2465068.8 | 278505253.2 | 228566710.9 | 4136.805124 | 10140.69 | 1.024953 | 1.02495376 | 0.32626944 | 0.62694724 | 0.04866436 | 1.48966
0.9765625 | 0.0234375 | 48 | 6 | -11.7 | 0.1415137 | 10862.02 | 2409147.9 | 272003841.3 | 223223686.7 | 4043.966 | 9906.354 | 1.034248 | 1.03425 | 0.3186393 | 0.6209614 | 0.05548311 | 1.728605
0.9124088 | 0.08759124 | 48 | 6 | -11.7 | 0.4268237 | 10168.1 | 2256079.8 | 254208005.9 | 208598620.3 | 3789.844 | 9264.918 | 1.05969 | 1.059695 | 0.297754 | 0.6045768 | 0.07414756 | 12.40644
0.8389262 | 0.1610738 | 48 | 6 | -11.7 | 4.135853 | 9373.281 | 2080753.5 | 233824409.2 | 191846866.5 | 3498.77 | 8530.209 | 1.088832 | 1.08884 | 0.2738317 | 0.5858096 | 0.09552608 | 41.95709
0.7225434 | 0.2774566 | 48 | 6 | -11.7 | 88.5876 | 8114.433 | 1803069.0 | 201540562.4 | 165315186.9 | 3037.761 | 7366.565 | 1.134988 | 1.135 | 0.2359431 | 0.5560859 | 0.1293857 | 92.10884
1 | 0 | 48 | 21 | -9.2 | 0.5649718 | 11115.53 | 2465068.8 | 278505253.2 | 228566710.9 | 4136.805124 | 10140.69 | 1.024953 | 1.02495376 | 0.32626944 | 0.62694724 | 0.04866436 | -0.9020707
0.9940358 | 0.005964215 | 48 | 21 | -9.2 | 0.5649718 | 11051.02 | 2450838.4 | 276850818.4 | 227207054.7 | 4113.18 | 10081.06 | 1.027318 | 1.027319 | 0.3243278 | 0.625424 | 0.05039955 | 2.203988
0.9765625 | 0.0234375 | 48 | 21 | -9.2 | 4.519774 | 10862.02 | 2409147.9 | 272003841.3 | 223223686.7 | 4043.966 | 9906.354 | 1.034248 | 1.03425 | 0.3186393 | 0.6209614 | 0.05548311 | 13.70678
0.9541985 | 0.04580153 | 48 | 21 | -9.2 | 88.41808 | 10620.12 | 2355788.3 | 265800204.0 | 218125381.1 | 3955.379 | 9682.749 | 1.043117 | 1.04312 | 0.3113587 | 0.6152497 | 0.06198954 | 31.92974
0.9124088 | 0.08759124 | 48 | 21 | -9.2 | 100 | 10168.1 | 2256079.8 | 254208005.9 | 208598620.3 | 3789.844 | 9264.918 | 1.05969 | 1.059695 | 0.297754 | 0.6045768 | 0.07414756 | 65.59372
0.8389262 | 0.1610738 | 48 | 21 | -9.2 | 99.71751 | 9373.281 | 2080753.5 | 233824409.2 | 191846866.5 | 3498.77 | 8530.209 | 1.088832 | 1.08884 | 0.2738317 | 0.5858096 | 0.09552608 | 102.4245
1 | 0 | 48 | 21 | -9.2 | 0.2824859 | 11115.53 | 2465068.8 | 278505253.2 | 228566710.9 | 4136.805124 | 10140.69 | 1.024953 | 1.02495376 | 0.32626944 | 0.62694724 | 0.04866436 | -0.9020707
0.9940358 | 0.005964215 | 48 | 21 | -9.2 | 0.5649718 | 11051.02 | 2450838.4 | 276850818.4 | 227207054.7 | 4113.18 | 10081.06 | 1.027318 | 1.027319 | 0.3243278 | 0.625424 | 0.05039955 | 2.203988
0.9881423 | 0.01185771 | 48 | 21 | -9.2 | 0.2824859 | 10987.27 | 2436776.8 | 275216001.3 | 225863520.8 | 4089.835 | 10022.13 | 1.029655 | 1.029657 | 0.3224091 | 0.6239188 | 0.05211416 | 5.70765
0.9765625 | 0.0234375 | 48 | 21 | -9.2 | 8.19209 | 10862.02 | 2409147.9 | 272003841.3 | 223223686.7 | 4043.966 | 9906.354 | 1.034248 | 1.03425 | 0.3186393 | 0.6209614 | 0.05548311 | 13.70678
0.9124088 | 0.08759124 | 48 | 21 | -9.2 | 100 | 10168.1 | 2256079.8 | 254208005.9 | 208598620.3 | 3789.844 | 9264.918 | 1.05969 | 1.059695 | 0.297754 | 0.6045768 | 0.07414756 | 65.59372
0.8389262 | 0.1610738 | 48 | 21 | -9.2 | 100 | 9373.281 | 2080753.5 | 233824409.2 | 191846866.5 | 3498.77 | 8530.209 | 1.088832 | 1.08884 | 0.2738317 | 0.5858096 | 0.09552608 | 102.4245
1 | 0 | 48 | 21 | -9.2 | 0.5649718 | 11115.53 | 2465068.8 | 278505253.2 | 228566710.9 | 4136.805124 | 10140.69 | 1.024953 | 1.02495376 | 0.32626944 | 0.62694724 | 0.04866436 | -0.9020707
0.9940358 | 0.005964215 | 48 | 21 | -9.2 | 0.2824859 | 11051.02 | 2450838.4 | 276850818.4 | 227207054.7 | 4113.18 | 10081.06 | 1.027318 | 1.027319 | 0.3243278 | 0.625424 | 0.05039955 | 2.203988
0.9124088 | 0.08759124 | 48 | 21 | -9.2 | 100 | 10168.1 | 2256079.8 | 254208005.9 | 208598620.3 | 3789.844 | 9264.918 | 1.05969 | 1.059695 | 0.297754 | 0.6045768 | 0.07414756 | 65.59372
1 | 0 | 48 | 50 | -13.4 | 0.4198514 | 11115.53 | 2465068.8 | 278505253.2 | 228566710.9 | 4136.805124 | 10140.69 | 1.024953 | 1.02495376 | 0.32626944 | 0.62694724 | 0.04866436 | -1.835499
0.997009 | 0.002991027 | 48 | 50 | -13.4 | 0.4198514 | 11083.18 | 2457932.3 | 277675561.6 | 227884849.4 | 4124.957 | 10110.79 | 1.026139 | 1.02614 | 0.3252957 | 0.6261833 | 0.04953455 | -0.97721
0.9940358 | 0.005964215 | 48 | 50 | -13.4 | 4.456884 | 11051.02 | 2450838.4 | 276850818.4 | 227207054.7 | 4113.18 | 10081.06 | 1.027318 | 1.027319 | 0.3243278 | 0.625424 | 0.05039955 | -0.01150135
0.9765625 | 0.0234375 | 48 | 50 | -13.4 | 0.1507159 | 10862.02 | 2409147.9 | 272003841.3 | 223223686.7 | 4043.966 | 9906.354 | 1.034248 | 1.03425 | 0.3186393 | 0.6209614 | 0.05548311 | 7.992308
0.9541985 | 0.04580153 | 48 | 50 | -13.4 | 24.10378 | 10620.12 | 2355788.3 | 265800204.0 | 218125381.1 | 3955.379 | 9682.749 | 1.043117 | 1.04312 | 0.3113587 | 0.6152497 | 0.06198954 | 23.54465
0.9124088 | 0.08759124 | 48 | 50 | -13.4 | 87.8889 | 10168.1 | 2256079.8 | 254208005.9 | 208598620.3 | 3789.844 | 9264.918 | 1.05969 | 1.059695 | 0.297754 | 0.6045768 | 0.07414756 | 59.44663
1 | 0 | 48 | 50 | -13.4 | 0.1507159 | 11115.53 | 2465068.8 | 278505253.2 | 228566710.9 | 4136.805124 | 10140.69 | 1.024953 | 1.02495376 | 0.32626944 | 0.62694724 | 0.04866436 | -1.835499
0.997009 | 0.002991027 | 48 | 50 | -13.4 | 0.4198514 | 11083.18 | 2457932.3 | 277675561.6 | 227884849.4 | 4124.957 | 10110.79 | 1.026139 | 1.02614 | 0.3252957 | 0.6261833 | 0.04953455 | -0.97721
0.9940358 | 0.005964215 | 48 | 50 | -13.4 | 0.1507159 | 11051.02 | 2450838.4 | 276850818.4 | 227207054.7 | 4113.18 | 10081.06 | 1.027318 | 1.027319 | 0.3243278 | 0.625424 | 0.05039955 | -0.01150135
0.9881423 | 0.01185771 | 48 | 50 | -13.4 | 0.1507159 | 10987.27 | 2436776.8 | 275216001.3 | 225863520.8 | 4089.835 | 10022.13 | 1.029655 | 1.029657 | 0.3224091 | 0.6239188 | 0.05211416 | 2.242023
0.9765625 | 0.0234375 | 48 | 50 | -13.4 | 0.1507159 | 10862.02 | 2409147.9 | 272003841.3 | 223223686.7 | 4043.966 | 9906.354 | 1.034248 | 1.03425 | 0.3186393 | 0.6209614 | 0.05548311 | 7.992308
0.9541985 | 0.04580153 | 48 | 50 | -13.4 | 4.187749 | 10620.12 | 2355788.3 | 265800204.0 | 218125381.1 | 3955.379 | 9682.749 | 1.043117 | 1.04312 | 0.3113587 | 0.6152497 | 0.06198954 | 23.54465
0.9124088 | 0.08759124 | 48 | 50 | -13.4 | 64.20497 | 10168.1 | 2256079.8 | 254208005.9 | 208598620.3 | 3789.844 | 9264.918 | 1.05969 | 1.059695 | 0.297754 | 0.6045768 | 0.07414756 | 59.44663
0.997009 | 0.002991027 | 48 | 50 | -13.4 | 0.4198514 | 11083.18 | 2457932.3 | 277675561.6 | 227884849.4 | 4124.957 | 10110.79 | 1.026139 | 1.02614 | 0.3252957 | 0.6261833 | 0.04953455 | -0.97721
0.9881423 | 0.01185771 | 48 | 50 | -13.4 | 0.1507159 | 10987.27 | 2436776.8 | 275216001.3 | 225863520.8 | 4089.835 | 10022.13 | 1.029655 | 1.029657 | 0.3224091 | 0.6239188 | 0.05211416 | 2.242023
0.9765625 | 0.0234375 | 48 | 50 | -13.4 | 0.1507159 | 10862.02 | 2409147.9 | 272003841.3 | 223223686.7 | 4043.966 | 9906.354 | 1.034248 | 1.03425 | 0.3186393 | 0.6209614 | 0.05548311 | 7.992308
0.9124088 | 0.08759124 | 48 | 50 | -13.4 | 56.40004 | 10168.1 | 2256079.8 | 254208005.9 | 208598620.3 | 3789.844 | 9264.918 | 1.05969 | 1.059695 | 0.297754 | 0.6045768 | 0.07414756 | 59.44663
0.9881423 | 0.01185771 | 48 | 6 | -11.7 | 4.453441 | 10987.27 | 2436776.8 | 275216001.3 | 225863520.8 | 4089.835 | 10022.13 | 1.029655 | 1.029657 | 0.3224091 | 0.6239188 | 0.05211416 | 1.534179
0.9765625 | 0.0234375 | 48 | 6 | -11.7 | 0.4048583 | 10862.02 | 2409147.9 | 272003841.3 | 223223686.7 | 4043.966 | 9906.354 | 1.034248 | 1.03425 | 0.3186393 | 0.6209614 | 0.05548311 | 1.728605
0.9541985 | 0.04580153 | 48 | 6 | -11.7 | 0.4048583 | 10620.12 | 2355788.3 | 265800204.0 | 218125381.1 | 3955.379 | 9682.749 | 1.043117 | 1.04312 | 0.3113587 | 0.6152497 | 0.06198954 | 3.353337
0.9124088 | 0.08759124 | 48 | 6 | -11.7 | 20.24291 | 10168.1 | 2256079.8 | 254208005.9 | 208598620.3 | 3789.844 | 9264.918 | 1.05969 | 1.059695 | 0.297754 | 0.6045768 | 0.07414756 | 12.40644
0.8389262 | 0.1610738 | 48 | 6 | -11.7 | 91.90283 | 9373.281 | 2080753.5 | 233824409.2 | 191846866.5 | 3498.77 | 8530.209 | 1.088832 | 1.08884 | 0.2738317 | 0.5858096 | 0.09552608 | 41.95709
0.7225434 | 0.2774566 | 48 | 6 | -11.7 | 99.59514 | 8114.433 | 1803069.0 | 201540562.4 | 165315186.9 | 3037.761 | 7366.565 | 1.134988 | 1.135 | 0.2359431 | 0.5560859 | 0.1293857 | 92.10884
1 | 0 | 48 | 6 | -11.7 | 0.4048583 | 11115.53 | 2465068.8 | 278505253.2 | 228566710.9 | 4136.805124 | 10140.69 | 1.024953 | 1.02495376 | 0.32626944 | 0.62694724 | 0.04866436 | 1.48966
0.9881423 | 0.01185771 | 48 | 6 | -11.7 | 0.8097166 | 10987.27 | 2436776.8 | 275216001.3 | 225863520.8 | 4089.835 | 10022.13 | 1.029655 | 1.029657 | 0.3224091 | 0.6239188 | 0.05211416 | 1.534179
0.9765625 | 0.0234375 | 48 | 6 | -11.7 | 1.214575 | 10862.02 | 2409147.9 | 272003841.3 | 223223686.7 | 4043.966 | 9906.354 | 1.034248 | 1.03425 | 0.3186393 | 0.6209614 | 0.05548311 | 1.728605
0.9541985 | 0.04580153 | 48 | 6 | -11.7 | 0.8097166 | 10620.12 | 2355788.3 | 265800204.0 | 218125381.1 | 3955.379 | 9682.749 | 1.043117 | 1.04312 | 0.3113587 | 0.6152497 | 0.06198954 | 3.353337
0.9124088 | 0.08759124 | 48 | 6 | -11.7 | 0.8097166 | 10168.1 | 2256079.8 | 254208005.9 | 208598620.3 | 3789.844 | 9264.918 | 1.05969 | 1.059695 | 0.297754 | 0.6045768 | 0.07414756 | 12.40644
1 | 0 | 48 | 6 | -11.7 | 0.4048583 | 11115.53 | 2465068.8 | 278505253.2 | 228566710.9 | 4136.805124 | 10140.69 | 1.024953 | 1.02495376 | 0.32626944 | 0.62694724 | 0.04866436 | 1.48966
0.9765625 | 0.0234375 | 48 | 6 | -11.7 | 0.8097166 | 10862.02 | 2409147.9 | 272003841.3 | 223223686.7 | 4043.966 | 9906.354 | 1.034248 | 1.03425 | 0.3186393 | 0.6209614 | 0.05548311 | 1.728605
0.9541985 | 0.04580153 | 48 | 6 | -11.7 | 0.8097166 | 10620.12 | 2355788.3 | 265800204.0 | 218125381.1 | 3955.379 | 9682.749 | 1.043117 | 1.04312 | 0.3113587 | 0.6152497 | 0.06198954 | 3.353337
0.9124088 | 0.08759124 | 48 | 6 | -11.7 | 1.214575 | 10168.1 | 2256079.8 | 254208005.9 | 208598620.3 | 3789.844 | 9264.918 | 1.05969 | 1.059695 | 0.297754 | 0.6045768 | 0.07414756 | 12.40644
0.8389262 | 0.1610738 | 48 | 6 | -11.7 | 7.287449 | 9373.281 | 2080753.5 | 233824409.2 | 191846866.5 | 3498.77 | 8530.209 | 1.088832 | 1.08884 | 0.2738317 | 0.5858096 | 0.09552608 | 41.95709
0.7225434 | 0.2774566 | 48 | 6 | -11.7 | 66.80162 | 8114.433 | 1803069.0 | 201540562.4 | 165315186.9 | 3037.761 | 7366.565 | 1.134988 | 1.135 | 0.2359431 | 0.5560859 | 0.1293857 | 92.10884
1 | 0 | 48 | 21 | -9.2 | 0 | 11115.53 | 2465068.8 | 278505253.2 | 228566710.9 | 4136.805124 | 10140.69 | 1.024953 | 1.02495376 | 0.32626944 | 0.62694724 | 0.04866436 | -0.9020707
0.9940358 | 0.005964215 | 48 | 21 | -9.2 | 3.688525 | 11051.02 | 2450838.4 | 276850818.4 | 227207054.7 | 4113.18 | 10081.06 | 1.027318 | 1.027319 | 0.3243278 | 0.625424 | 0.05039955 | 2.203988
0.9881423 | 0.01185771 | 48 | 21 | -9.2 | 0 | 10987.27 | 2436776.8 | 275216001.3 | 225863520.8 | 4089.835 | 10022.13 | 1.029655 | 1.029657 | 0.3224091 | 0.6239188 | 0.05211416 | 5.70765
0.9765625 | 0.0234375 | 48 | 21 | -9.2 | 0 | 10862.02 | 2409147.9 | 272003841.3 | 223223686.7 | 4043.966 | 9906.354 | 1.034248 | 1.03425 | 0.3186393 | 0.6209614 | 0.05548311 | 13.70678
0.9541985 | 0.04580153 | 48 | 21 | -9.2 | 52.04918 | 10620.12 | 2355788.3 | 265800204.0 | 218125381.1 | 3955.379 | 9682.749 | 1.043117 | 1.04312 | 0.3113587 | 0.6152497 | 0.06198954 | 31.92974
0.9124088 | 0.08759124 | 48 | 21 | -9.2 | 87.70492 | 10168.1 | 2256079.8 | 254208005.9 | 208598620.3 | 3789.844 | 9264.918 | 1.05969 | 1.059695 | 0.297754 | 0.6045768 | 0.07414756 | 65.59372
0.8389262 | 0.1610738 | 48 | 21 | -9.2 | 100 | 9373.281 | 2080753.5 | 233824409.2 | 191846866.5 | 3498.77 | 8530.209 | 1.088832 | 1.08884 | 0.2738317 | 0.5858096 | 0.09552608 | 102.4245
1 | 0 | 48 | 21 | -9.2 | 0 | 11115.53 | 2465068.8 | 278505253.2 | 228566710.9 | 4136.805124 | 10140.69 | 1.024953 | 1.02495376 | 0.32626944 | 0.62694724 | 0.04866436 | -0.9020707
0.9940358 | 0.005964215 | 48 | 21 | -9.2 | 0 | 11051.02 | 2450838.4 | 276850818.4 | 227207054.7 | 4113.18 | 10081.06 | 1.027318 | 1.027319 | 0.3243278 | 0.625424 | 0.05039955 | 2.203988
0.9881423 | 0.01185771 | 48 | 21 | -9.2 | 0.4098361 | 10987.27 | 2436776.8 | 275216001.3 | 225863520.8 | 4089.835 | 10022.13 | 1.029655 | 1.029657 | 0.3224091 | 0.6239188 | 0.05211416 | 5.70765
0.9541985 | 0.04580153 | 48 | 21 | -9.2 | 8.196721 | 10620.12 | 2355788.3 | 265800204.0 | 218125381.1 | 3955.379 | 9682.749 | 1.043117 | 1.04312 | 0.3113587 | 0.6152497 | 0.06198954 | 31.92974
0.9124088 | 0.08759124 | 48 | 21 | -9.2 | 60.2459 | 10168.1 | 2256079.8 | 254208005.9 | 208598620.3 | 3789.844 | 9264.918 | 1.05969 | 1.059695 | 0.297754 | 0.6045768 | 0.07414756 | 65.59372
0.9940358 | 0.005964215 | 48 | 21 | -9.2 | 0 | 11051.02 | 2450838.4 | 276850818.4 | 227207054.7 | 4113.18 | 10081.06 | 1.027318 | 1.027319 | 0.3243278 | 0.625424 | 0.05039955 | 2.203988
0.9881423 | 0.01185771 | 48 | 21 | -9.2 | 0.4098361 | 10987.27 | 2436776.8 | 275216001.3 | 225863520.8 | 4089.835 | 10022.13 | 1.029655 | 1.029657 | 0.3224091 | 0.6239188 | 0.05211416 | 5.70765
0.9765625 | 0.0234375 | 48 | 21 | -9.2 | 0.8196721 | 10862.02 | 2409147.9 | 272003841.3 | 223223686.7 | 4043.966 | 9906.354 | 1.034248 | 1.03425 | 0.3186393 | 0.6209614 | 0.05548311 | 13.70678
0.9541985 | 0.04580153 | 48 | 21 | -9.2 | 4.098361 | 10620.12 | 2355788.3 | 265800204.0 | 218125381.1 | 3955.379 | 9682.749 | 1.043117 | 1.04312 | 0.3113587 | 0.6152497 | 0.06198954 | 31.92974
0.9124088 | 0.08759124 | 48 | 21 | -9.2 | 4.508197 | 10168.1 | 2256079.8 | 254208005.9 | 208598620.3 | 3789.844 | 9264.918 | 1.05969 | 1.059695 | 0.297754 | 0.6045768 | 0.07414756 | 65.59372
0.8389262 | 0.1610738 | 48 | 21 | -9.2 | 72.54098 | 9373.281 | 2080753.5 | 233824409.2 | 191846866.5 | 3498.77 | 8530.209 | 1.088832 | 1.08884 | 0.2738317 | 0.5858096 | 0.09552608 | 102.4245
1 | 0 | 48 | 50 | -13.4 | 4.098361 | 11115.53 | 2465068.8 | 278505253.2 | 228566710.9 | 4136.805124 | 10140.69 | 1.024953 | 1.02495376 | 0.32626944 | 0.62694724 | 0.04866436 | -1.835499
0.9940358 | 0.005964215 | 48 | 50 | -13.4 | 0.4098361 | 11051.02 | 2450838.4 | 276850818.4 | 227207054.7 | 4113.18 | 10081.06 | 1.027318 | 1.027319 | 0.3243278 | 0.625424 | 0.05039955 | -0.01150135
0.9881423 | 0.01185771 | 48 | 50 | -13.4 | 0.4098361 | 10987.27 | 2436776.8 | 275216001.3 | 225863520.8 | 4089.835 | 10022.13 | 1.029655 | 1.029657 | 0.3224091 | 0.6239188 | 0.05211416 | 2.242023
0.9765625 | 0.0234375 | 48 | 50 | -13.4 | 4.098361 | 10862.02 | 2409147.9 | 272003841.3 | 223223686.7 | 4043.966 | 9906.354 | 1.034248 | 1.03425 | 0.3186393 | 0.6209614 | 0.05548311 | 7.992308
0.9541985 | 0.04580153 | 48 | 50 | -13.4 | 32.37705 | 10620.12 | 2355788.3 | 265800204.0 | 218125381.1 | 3955.379 | 9682.749 | 1.043117 | 1.04312 | 0.3113587 | 0.6152497 | 0.06198954 | 23.54465
1 | 0 | 48 | 50 | -13.4 | 0.4098361 | 11115.53 | 2465068.8 | 278505253.2 | 228566710.9 | 4136.805124 | 10140.69 | 1.024953 | 1.02495376 | 0.32626944 | 0.62694724 | 0.04866436 | -1.835499
0.997009 | 0.002991027 | 48 | 50 | -13.4 | 0.4098361 | 11083.18 | 2457932.3 | 277675561.6 | 227884849.4 | 4124.957 | 10110.79 | 1.026139 | 1.02614 | 0.3252957 | 0.6261833 | 0.04953455 | -0.97721
0.9940358 | 0.005964215 | 48 | 50 | -13.4 | 0.4098361 | 11051.02 | 2450838.4 | 276850818.4 | 227207054.7 | 4113.18 | 10081.06 | 1.027318 | 1.027319 | 0.3243278 | 0.625424 | 0.05039955 | -0.01150135
0.9881423 | 0.01185771 | 48 | 50 | -13.4 | 0.4098361 | 10987.27 | 2436776.8 | 275216001.3 | 225863520.8 | 4089.835 | 10022.13 | 1.029655 | 1.029657 | 0.3224091 | 0.6239188 | 0.05211416 | 2.242023
0.9124088 | 0.08759124 | 48 | 50 | -13.4 | 56.55738 | 10168.1 | 2256079.8 | 254208005.9 | 208598620.3 | 3789.844 | 9264.918 | 1.05969 | 1.059695 | 0.297754 | 0.6045768 | 0.07414756 | 59.44663
1 | 0 | 48 | 50 | -13.4 | 0.4098361 | 11115.53 | 2465068.8 | 278505253.2 | 228566710.9 | 4136.805124 | 10140.69 | 1.024953 | 1.02495376 | 0.32626944 | 0.62694724 | 0.04866436 | -1.835499
0.9940358 | 0.005964215 | 48 | 50 | -13.4 | 0.4098361 | 11051.02 | 2450838.4 | 276850818.4 | 227207054.7 | 4113.18 | 10081.06 | 1.027318 | 1.027319 | 0.3243278 | 0.625424 | 0.05039955 | -0.01150135
0.9765625 | 0.0234375 | 48 | 50 | -13.4 | 0.4098361 | 10862.02 | 2409147.9 | 272003841.3 | 223223686.7 | 4043.966 | 9906.354 | 1.034248 | 1.03425 | 0.3186393 | 0.6209614 | 0.05548311 | 7.992308
1 | 0 | 48 | 6 | -11.7 | 0.4098361 | 11115.53 | 2465068.8 | 278505253.2 | 228566710.9 | 4136.805124 | 10140.69 | 1.024953 | 1.02495376 | 0.32626944 | 0.62694724 | 0.04866436 | 1.48966
0.9541985 | 0.04580153 | 48 | 6 | -11.7 | 0.4098361 | 10620.12 | 2355788.3 | 265800204.0 | 218125381.1 | 3955.379 | 9682.749 | 1.043117 | 1.04312 | 0.3113587 | 0.6152497 | 0.06198954 | 3.353337
0.9124088 | 0.08759124 | 48 | 6 | -11.7 | 5.327869 | 10168.1 | 2256079.8 | 254208005.9 | 208598620.3 | 3789.844 | 9264.918 | 1.05969 | 1.059695 | 0.297754 | 0.6045768 | 0.07414756 | 12.40644
0.7225434 | 0.2774566 | 48 | 6 | -11.7 | 100 | 8114.433 | 1803069.0 | 201540562.4 | 165315186.9 | 3037.761 | 7366.565 | 1.134988 | 1.135 | 0.2359431 | 0.5560859 | 0.1293857 | 92.10884
1 | 0 | 48 | 6 | -11.7 | 0 | 11115.53 | 2465068.8 | 278505253.2 | 228566710.9 | 4136.805124 | 10140.69 | 1.024953 | 1.02495376 | 0.32626944 | 0.62694724 | 0.04866436 | 1.48966
0.9541985 | 0.04580153 | 48 | 6 | -11.7 | 0.4098361 | 10620.12 | 2355788.3 | 265800204.0 | 218125381.1 | 3955.379 | 9682.749 | 1.043117 | 1.04312 | 0.3113587 | 0.6152497 | 0.06198954 | 3.353337
0.9124088 | 0.08759124 | 48 | 6 | -11.7 | 15.16393 | 10168.1 | 2256079.8 | 254208005.9 | 208598620.3 | 3789.844 | 9264.918 | 1.05969 | 1.059695 | 0.297754 | 0.6045768 | 0.07414756 | 12.40644
0.8389262 | 0.1610738 | 48 | 6 | -11.7 | 70.4918 | 9373.281 | 2080753.5 | 233824409.2 | 191846866.5 | 3498.77 | 8530.209 | 1.088832 | 1.08884 | 0.2738317 | 0.5858096 | 0.09552608 | 41.95709
0.7225434 | 0.2774566 | 48 | 6 | -11.7 | 100 | 8114.433 | 1803069.0 | 201540562.4 | 165315186.9 | 3037.761 | 7366.565 | 1.134988 | 1.135 | 0.2359431 | 0.5560859 | 0.1293857 | 92.10884
1 | 0 | 48 | 6 | -11.7 | 0 | 11115.53 | 2465068.8 | 278505253.2 | 228566710.9 | 4136.805124 | 10140.69 | 1.024953 | 1.02495376 | 0.32626944 | 0.62694724 | 0.04866436 | 1.48966
0.8389262 | 0.1610738 | 48 | 6 | -11.7 | 54.91803 | 9373.281 | 2080753.5 | 233824409.2 | 191846866.5 | 3498.77 | 8530.209 | 1.088832 | 1.08884 | 0.2738317 | 0.5858096 | 0.09552608 | 41.95709
0.9881423 | 0.01185771 | 48 | 21 | -9.2 | 0.4098361 | 10987.27 | 2436776.8 | 275216001.3 | 225863520.8 | 4089.835 | 10022.13 | 1.029655 | 1.029657 | 0.3224091 | 0.6239188 | 0.05211416 | 5.70765
0.9765625 | 0.0234375 | 48 | 21 | -9.2 | 4.508197 | 10862.02 | 2409147.9 | 272003841.3 | 223223686.7 | 4043.966 | 9906.354 | 1.034248 | 1.03425 | 0.3186393 | 0.6209614 | 0.05548311 | 13.70678
0.9541985 | 0.04580153 | 48 | 21 | -9.2 | 24.59016 | 10620.12 | 2355788.3 | 265800204.0 | 218125381.1 | 3955.379 | 9682.749 | 1.043117 | 1.04312 | 0.3113587 | 0.6152497 | 0.06198954 | 31.92974
0.9124088 | 0.08759124 | 48 | 21 | -9.2 | 80.32787 | 10168.1 | 2256079.8 | 254208005.9 | 208598620.3 | 3789.844 | 9264.918 | 1.05969 | 1.059695 | 0.297754 | 0.6045768 | 0.07414756 | 65.59372
1 | 0 | 48 | 21 | -9.2 | 0 | 11115.53 | 2465068.8 | 278505253.2 | 228566710.9 | 4136.805124 | 10140.69 | 1.024953 | 1.02495376 | 0.32626944 | 0.62694724 | 0.04866436 | -0.9020707
0.9541985 | 0.04580153 | 48 | 21 | -9.2 | 36.06557 | 10620.12 | 2355788.3 | 265800204.0 | 218125381.1 | 3955.379 | 9682.749 | 1.043117 | 1.04312 | 0.3113587 | 0.6152497 | 0.06198954 | 31.92974
0.8389262 | 0.1610738 | 48 | 21 | -9.2 | 100 | 9373.281 | 2080753.5 | 233824409.2 | 191846866.5 | 3498.77 | 8530.209 | 1.088832 | 1.08884 | 0.2738317 | 0.5858096 | 0.09552608 | 102.4245
0.9541985 | 0.04580153 | 48 | 21 | -9.2 | 0.4098361 | 10620.12 | 2355788.3 | 265800204.0 | 218125381.1 | 3955.379 | 9682.749 | 1.043117 | 1.04312 | 0.3113587 | 0.6152497 | 0.06198954 | 31.92974
0.9124088 | 0.08759124 | 48 | 21 | -9.2 | 80.32787 | 10168.1 | 2256079.8 | 254208005.9 | 208598620.3 | 3789.844 | 9264.918 | 1.05969 | 1.059695 | 0.297754 | 0.6045768 | 0.07414756 | 65.59372
0.8389262 | 0.1610738 | 48 | 21 | -9.2 | 100 | 9373.281 | 2080753.5 | 233824409.2 | 191846866.5 | 3498.77 | 8530.209 | 1.088832 | 1.08884 | 0.2738317 | 0.5858096 | 0.09552608 | 102.4245
0.9940358 | 0.005964215 | 48 | 50 | -13.4 | 0 | 11051.02 | 2450838.4 | 276850818.4 | 227207054.7 | 4113.18 | 10081.06 | 1.027318 | 1.027319 | 0.3243278 | 0.625424 | 0.05039955 | -0.01150135
0.9881423 | 0.01185771 | 48 | 50 | -13.4 | 0.4098361 | 10987.27 | 2436776.8 | 275216001.3 | 225863520.8 | 4089.835 | 10022.13 | 1.029655 | 1.029657 | 0.3224091 | 0.6239188 | 0.05211416 | 2.242023
0.9765625 | 0.0234375 | 48 | 50 | -13.4 | 0 | 10862.02 | 2409147.9 | 272003841.3 | 223223686.7 | 4043.966 | 9906.354 | 1.034248 | 1.03425 | 0.3186393 | 0.6209614 | 0.05548311 | 7.992308
0.9765625 | 0.0234375 | 48 | 50 | -13.4 | 3.688525 | 10862.02 | 2409147.9 | 272003841.3 | 223223686.7 | 4043.966 | 9906.354 | 1.034248 | 1.03425 | 0.3186393 | 0.6209614 | 0.05548311 | 7.992308
0.9541985 | 0.04580153 | 48 | 50 | -13.4 | 27.86885 | 10620.12 | 2355788.3 | 265800204.0 | 218125381.1 | 3955.379 | 9682.749 | 1.043117 | 1.04312 | 0.3113587 | 0.6152497 | 0.06198954 | 23.54465
1 | 0 | 48 | 50 | -13.4 | 4.098361 | 11115.53 | 2465068.8 | 278505253.2 | 228566710.9 | 4136.805124 | 10140.69 | 1.024953 | 1.02495376 | 0.32626944 | 0.62694724 | 0.04866436 | -1.835499
0.9940358 | 0.005964215 | 48 | 50 | -13.4 | 0.4098361 | 11051.02 | 2450838.4 | 276850818.4 | 227207054.7 | 4113.18 | 10081.06 | 1.027318 | 1.027319 | 0.3243278 | 0.625424 | 0.05039955 | -0.01150135
0.9881423 | 0.01185771 | 48 | 50 | -13.4 | 0 | 10987.27 | 2436776.8 | 275216001.3 | 225863520.8 | 4089.835 | 10022.13 | 1.029655 | 1.029657 | 0.3224091 | 0.6239188 | 0.05211416 | 2.242023
0.990099 | 0.00990099 | 72 | 21 | -9.2 | 80.47 | 11523.06 | 2441364.6 | 275768209.9 | 226317233.8 | 4101.95 | 10047.64 | 1.021138 | 1.021168 | 0.3231554 | 0.6227896 | 0.04937196 | 61.1098
0.990099 | 0.00990099 | 72 | 21 | -9.2 | 80.1887 | 11523.06 | 2441364.6 | 275768209.9 | 226317233.8 | 4101.95 | 10047.64 | 1.021138 | 1.021168 | 0.3231554 | 0.6227896 | 0.04937196 | 61.1098
0.990099 | 0.00990099 | 72 | 21 | -9.2 | 6.375 | 11523.06 | 2441364.6 | 275768209.9 | 226317233.8 | 4101.95 | 10047.64 | 1.021138 | 1.021168 | 0.3231554 | 0.6227896 | 0.04937196 | 61.1098
0.9997501 | 0.0002499375 | 48 | 10 | -20 | 0 | 11114.69 | 2464473.3 | 278436346.4 | 228510065.6 | 4136.002 | 10138.44 | 1.024922 | 1.024923 | 0.3261953 | 0.626869 | 0.04868992 | 20.00132
0.9995002 | 0.0004997501 | 48 | 10 | -20 | 0 | 11113.85 | 2463878.2 | 278367474.1 | 228453448.5 | 4135.2 | 10136.19 | 1.02489 | 1.024891 | 0.3261211 | 0.6267908 | 0.04871547 | 20.00112
0.9756098 | 0.02439024 | 48 | 10 | -20 | 0 | 11033.44 | 2406959.2 | 271780961.2 | 223038951.6 | 4058.449 | 9921.163 | 1.021912 | 1.021912 | 0.3190315 | 0.6193128 | 0.0511587 | 19.98225
0.952381 | 0.04761905 | 48 | 10 | -20 | 11.9807 | 10955.25 | 2351616.7 | 265376873.5 | 217774418.9 | 3983.825 | 9712.087 | 1.019016 | 1.019014 | 0.3121383 | 0.6120419 | 0.05353426 | 19.96597
0.9090909 | 0.09090909 | 48 | 10 | -20 | 30.1449 | 10809.55 | 2248478.4 | 253441982.9 | 207963244.2 | 3844.752 | 9322.447 | 1.013618 | 1.013614 | 0.2992918 | 0.5984917 | 0.05796144 | 19.94395
0.9997501 | 0.0002499375 | 72 | 10 | -20 | 51.401 | 11114.69 | 2464473.3 | 278436346.4 | 228510065.6 | 4136.002 | 10138.44 | 1.024922 | 1.024923 | 0.3261953 | 0.626869 | 0.04868992 | 71.65511
0.9995002 | 0.0004997501 | 72 | 10 | -20 | 59.9034 | 11113.85 | 2463878.2 | 278367474.1 | 228453448.5 | 4135.2 | 10136.19 | 1.02489 | 1.024891 | 0.3261211 | 0.6267908 | 0.04871547 | 71.63306
0.952381 | 0.04761905 | 72 | 10 | -20 | 70.1449 | 10955.25 | 2351616.7 | 265376873.5 | 217774418.9 | 3983.825 | 9712.087 | 1.019016 | 1.019014 | 0.3121383 | 0.6120419 | 0.05353426 | 67.17688
0.999975 | 2.499938e-05 | 48 | 10 | -20 | 0 | 11115.44 | 2465009.3 | 278498361.0 | 228561045.1 | 4136.725 | 10140.47 | 1.02495 | 1.024951 | 0.326262 | 0.6269394 | 0.04866692 | 20.00151
0.99995 | 4.99975e-05 | 48 | 10 | -20 | 14.8072 | 11115.36 | 2464949.7 | 278491469.1 | 228555379.6 | 4136.645 | 10140.24 | 1.024947 | 1.024948 | 0.3262546 | 0.6269316 | 0.04866947 | 20.00149
0.9975062 | 0.002493766 | 48 | 10 | -20 | 49.3573 | 11107.13 | 2459127.4 | 277817732.1 | 228001528.5 | 4128.794 | 10118.25 | 1.024642 | 1.024643 | 0.3255294 | 0.6261667 | 0.04891939 | 19.99949
0.9950249 | 0.004975124 | 48 | 10 | -20 | 79.8972 | 11098.78 | 2453215.6 | 277133631.4 | 227439158.0 | 4120.822 | 10095.91 | 1.024332 | 1.024333 | 0.3247931 | 0.62539 | 0.04917316 | 19.99747
0.990099 | 0.00990099 | 48 | 10 | -20 | 90.0771 | 11082.2 | 2441479.8 | 275775590.1 | 226322769.0 | 4104.997 | 10051.58 | 1.023718 | 1.023719 | 0.3233313 | 0.6238481 | 0.04967691 | 19.99351
1 | 0 | 72 | 10 | -20 | 90.3856 | 11115.53 | 2465068.8 | 278505253.2 | 228566710.9 | 4136.805124 | 10140.69 | 1.024953 | 1.02495376 | 0.32626944 | 0.62694724 | 0.04866436 | 71.67716
0.999975 | 2.499938e-05 | 72 | 10 | -20 | 100 | 11115.44 | 2465009.3 | 278498361.0 | 228561045.1 | 4136.725 | 10140.47 | 1.02495 | 1.024951 | 0.326262 | 0.6269394 | 0.04866692 | 71.67495
0.99995 | 4.99975e-05 | 72 | 10 | -20 | 100 | 11115.36 | 2464949.7 | 278491469.1 | 228555379.6 | 4136.645 | 10140.24 | 1.024947 | 1.024948 | 0.3262546 | 0.6269316 | 0.04866947 | 71.67275
0.9950249 | 0.004975124 | 72 | 10 | -20 | 100 | 11098.78 | 2453215.6 | 277133631.4 | 227439158.0 | 4120.822 | 10095.91 | 1.024332 | 1.024333 | 0.3247931 | 0.62539 | 0.04917316 | 71.23488
0.990099 | 0.00990099 | 72 | 10 | -20 | 100 | 11082.2 | 2441479.8 | 275775590.1 | 226322769.0 | 4104.997 | 10051.58 | 1.023718 | 1.023719 | 0.3233313 | 0.6238481 | 0.04967691 | 70.78991
1 | 9.999894e-13 | 48 | 10 | -20 | 0 | 11115.53 | 2465068.8 | 278505253.2 | 228566710.9 | 4136.805 | 10140.69 | 1.024953 | 1.024954 | 0.3262694 | 0.6269472 | 0.04866436 | 20.00153
0.9997501 | 0.0002499375 | 48 | 10 | -20 | 0 | 11114.69 | 2464473.3 | 278436346.4 | 228510065.6 | 4136.002 | 10138.44 | 1.024922 | 1.024923 | 0.3261953 | 0.626869 | 0.04868992 | 20.00132
0.9995002 | 0.0004997501 | 48 | 10 | -20 | 0.1054 | 11113.85 | 2463878.2 | 278367474.1 | 228453448.5 | 4135.2 | 10136.19 | 1.02489 | 1.024891 | 0.3261211 | 0.6267908 | 0.04871547 | 20.00112
0.9756098 | 0.02439024 | 48 | 10 | -20 | 0.2108 | 11033.44 | 2406959.2 | 271780961.2 | 223038951.6 | 4058.449 | 9921.163 | 1.021912 | 1.021912 | 0.3190315 | 0.6193128 | 0.0511587 | 19.98225
0.952381 | 0.04761905 | 48 | 10 | -20 | 5.3747 | 10955.25 | 2351616.7 | 265376873.5 | 217774418.9 | 3983.825 | 9712.087 | 1.019016 | 1.019014 | 0.3121383 | 0.6120419 | 0.05353426 | 19.96597
0.9090909 | 0.09090909 | 48 | 10 | -20 | 15.281 | 10809.55 | 2248478.4 | 253441982.9 | 207963244.2 | 3844.752 | 9322.447 | 1.013618 | 1.013614 | 0.2992918 | 0.5984917 | 0.05796144 | 19.94395
1 | 9.999894e-13 | 72 | 10 | -20 | 25.1874 | 11115.53 | 2465068.8 | 278505253.2 | 228566710.9 | 4136.805 | 10140.69 | 1.024953 | 1.024954 | 0.3262694 | 0.6269472 | 0.04866436 | 71.67716
0.9997501 | 0.0002499375 | 72 | 10 | -20 | 30.2459 | 11114.69 | 2464473.3 | 278436346.4 | 228510065.6 | 4136.002 | 10138.44 | 1.024922 | 1.024923 | 0.3261953 | 0.626869 | 0.04868992 | 71.65511
0.9995002 | 0.0004997501 | 72 | 10 | -20 | 32.5644 | 11113.85 | 2463878.2 | 278367474.1 | 228453448.5 | 4135.2 | 10136.19 | 1.02489 | 1.024891 | 0.3261211 | 0.6267908 | 0.04871547 | 71.63306
0.9756098 | 0.02439024 | 72 | 10 | -20 | 35.1991 | 11033.44 | 2406959.2 | 271780961.2 | 223038951.6 | 4058.449 | 9921.163 | 1.021912 | 1.021912 | 0.3190315 | 0.6193128 | 0.0511587 | 69.44271
0.999975 | 2.499938e-05 | 48 | 10 | -20 | 0 | 11115.44 | 2465009.3 | 278498361.0 | 228561045.1 | 4136.725 | 10140.47 | 1.02495 | 1.024951 | 0.326262 | 0.6269394 | 0.04866692 | 20.00151
0.9950249 | 0.004975124 | 48 | 10 | -20 | 71.3592 | 11098.78 | 2453215.6 | 277133631.4 | 227439158.0 | 4120.822 | 10095.91 | 1.024332 | 1.024333 | 0.3247931 | 0.62539 | 0.04917316 | 19.99747
1 | 1.000444e-13 | 72 | 10 | -20 | 90.8738 | 11115.53 | 2465068.8 | 278505253.2 | 228566710.9 | 4136.805 | 10140.69 | 1.024953 | 1.02495376 | 0.3262694 | 0.6269472 | 0.04866436 | 71.67716
0.999975 | 2.499938e-05 | 72 | 10 | -20 | 100 | 11115.44 | 2465009.3 | 278498361.0 | 228561045.1 | 4136.725 | 10140.47 | 1.02495 | 1.024951 | 0.326262 | 0.6269394 | 0.04866692 | 71.67495
0.99995 | 4.99975e-05 | 72 | 10 | -20 | 100 | 11115.36 | 2464949.7 | 278491469.1 | 228555379.6 | 4136.645 | 10140.24 | 1.024947 | 1.024948 | 0.3262546 | 0.6269316 | 0.04866947 | 71.67275
0.2916419 | 0.7083581 | 48 | 19.5 | 7.3 | 50 | 4055.137 | 773159.6 | 83133098.7 | 67979540.9 | 1692.563 | 3487.551 | 0.9532396 | 0.9532392 | 0.09700353 | 0.364281 | 0.1608404 | 57.9301
0.417148 | 0.582852 | 48 | 19.5 | 7.3 | 50 | 5306.089 | 1072930.0 | 117748897.0 | 96432178.4 | 2125.631 | 4666.346 | 0.9659456 | 0.9659455 | 0.1376246 | 0.4108199 | 0.1409652 | 49.76205
0.4356942 | 0.5643058 | 48 | 19.5 | 7.3 | 50 | 5490.944 | 1117227.6 | 122864133.2 | 100636673.7 | 2189.626 | 4840.539 | 0.9678232 | 0.9678231 | 0.1436272 | 0.417697 | 0.1380282 | 49.20374
0.5516989 | 0.4483011 | 48 | 19.5 | 7.3 | 50 | 6647.194 | 1394304.3 | 154859391.4 | 126935344.5 | 2589.909 | 5930.095 | 0.9795674 | 0.9795675 | 0.1811731 | 0.4607127 | 0.1196576 | 47.70533
0.7816649 | 0.2183351 | 48 | 19.5 | 7.3 | 50 | 8939.325 | 1943576.7 | 218286283.9 | 179069412.4 | 3383.424 | 8090.014 | 1.002849 | 1.002849 | 0.2556035 | 0.5459864 | 0.08324004 | 48.44826
0.845196 | 0.154804 | 48 | 19.5 | 7.3 | 50 | 9572.556 | 2095320.4 | 235808790.0 | 193472128.4 | 3602.642 | 8686.72 | 1.009281 | 1.009281 | 0.2761659 | 0.5695444 | 0.07317921 | 48.80183
0.8848344 | 0.1151656 | 48 | 19.5 | 7.3 | 50 | 9967.642 | 2189996.4 | 246741437.7 | 202458275.7 | 3739.418 | 9059.017 | 1.013294 | 1.013294 | 0.2889951 | 0.5842427 | 0.06690206 | 49.01658
1.91314e-15 | 1 | 48 | 19.5 | 7.3 | 50 | 896.1504 | 76549.58 | 2887378.8 | 2023656.9 | 629.759 | 723.3948 | 0.8718889 | 0.87179569 | 0.00186624 | 0.2385834025 | 0.1982475625 | 50.7838
0.5098756 | 0.4901244 | 48 | 19.5 | 7.3 | 50 | 6106.762 | 1294397.3 | 143418211.7 | 117532435.6 | 2417.916 | 5525.045 | 0.9499324 | 0.9498873 | 0.1672715 | 0.4366007 | 0.1219787 | 48.53708
0.597892 | 0.402108 | 48 | 19.5 | 7.3 | 50 | 7006.235 | 1504626.2 | 167677114.2 | 137471947.4 | 2726.594 | 6353.922 | 0.9634045 | 0.9633677 | 0.1958243 | 0.4707831 | 0.108813 | 49.19566
0.6382666 | 0.3617334 | 48 | 19.5 | 7.3 | 50 | 7418.838 | 1601061.7 | 178805067.9 | 146618526.3 | 2868.189 | 6734.141 | 0.9695844 | 0.9695514 | 0.208922 | 0.4864631 | 0.1027736 | 49.40588
0.7870928 | 0.2129072 | 48 | 19.5 | 7.3 | 50 | 8939.749 | 1956535.9 | 219824225.1 | 180334065.1 | 3390.13 | 8135.681 | 0.9923643 | 0.9923453 | 0.2572017 | 0.5442618 | 0.0805117 | 49.7679
0.7876751 | 0.2123249 | 48 | 19.5 | 7.3 | 50 | 8945.699 | 1957926.7 | 219984716.8 | 180465980.6 | 3392.172 | 8141.165 | 0.9924535 | 0.9924345 | 0.2573906 | 0.5444879 | 0.0804246 | 49.76828
0.8681509 | 0.1318491 | 48 | 19.5 | 7.3 | 50 | 9768.112 | 2150144.7 | 242165286.4 | 198697214.7 | 3674.404 | 8899.029 | 1.004771 | 1.00476 | 0.2834972 | 0.5757418 | 0.06838677 | 49.7656
0.9373042 | 0.06269581 | 48 | 19.5 | 7.3 | 50 | 10474.82 | 2315318.7 | 261225167.1 | 214363410.5 | 3916.928 | 9550.266 | 1.015356 | 1.015351 | 0.3059307 | 0.6025985 | 0.0580426 | 49.6944
0.9308862 | 0.06911382 | 48 | 19.5 | 7.3 | 50 | 10409.23 | 2299989.1 | 259456248.8 | 212909454.9 | 3894.42 | 9489.826 | 1.014374 | 1.014368 | 0.3038487 | 0.6001059 | 0.05900263 | 49.70303
0.9455185 | 0.05448145 | 48 | 19.5 | 7.3 | 50 | 10558.76 | 2334938.8 | 263489190.5 | 216224315.8 | 3945.736 | 9627.623 | 1.016614 | 1.016609 | 0.3085955 | 0.6057886 | 0.05681387 | 49.68283
0.9892476813 | 0.01075232 | 48 | 19.5 | 7.3 | 50 | 11005.65 | 2439386.7 | 275541722.0 | 226130847.8 | 4099.096 | 10039.43 | 1.023307 | 1.023307 | 0.3227814 | 0.6227714 | 0.05027273 | 49.6127
0.9960752 | 0.003924772 | 48 | 19.5 | 7.3 | 50 | 11075.42 | 2455694.4 | 277423515.9 | 227677581.1 | 4123.041 | 10103.73 | 1.024352 | 1.024353 | 0.3249962 | 0.625423 | 0.04925144 | 49.60063

## test
x1 | x2 | ET | CS | Zeta | Immobilization | HOFmix6 | TEmix6 | EEmix6 | CCRmix6 | CAmix6 | CVmix6 | IPmix6 | HOMOmix6 | LUMOmix6 | MEmix6 | PPAHmix6 | Predict.Immobilization
0.06234472 | 0.9376553 | 24 | 20 | -9.01 | 50 | 4901.677 | 170106.1 | 17478221.1 | 14294366.1 | 565.3988 | 1001.899 | 0.9319311 | 0.9908969 | 0.03786304 | 0.211493 | 0.302887 | -41.76683
0.8857396 | 0.1142604 | 48 | 30 | -16.3 | 50 | 9928.154 | 2188767.2 | 246740220.2 | 202478054.1 | 3688.348 | 9000.302 | 1.076718 | 1.076711 | 0.2964604 | 0.617156 | 0.06942955 | 8.501948
0.7894737 | 0.2105263 | 48 | 100 | -7.12 | 23.494 | 8775.55 | 1951575.3 | 219911948.4 | 180462902.5 | 3286.035 | 8019.35 | 1.044767 | 1.044785 | 0.2578756 | 0.55809951 | 0.09323082 | 47.73502
0.8 | 0.2 | 48 | 100 | -7.12 | 33.6145 | 8892.549 | 1977250.0 | 222841613.7 | 182868093.0 | 3328.574 | 8125.417 | 1.043776 | 1.04379349 | 0.261295304 | 0.5615418965 | 0.0910025005 | 47.73762
0.8333333 | 0.1666667 | 48 | 100 | -7.12 | 60.7229 | 9263.045 | 2058553.1 | 232118886.9 | 190484529.3 | 3463.279 | 8461.296 | 1.040639 | 1.040653535 | 0.2721243 | 0.5724428 | 0.08394614375 | 47.91335
0.9999055 | 9.453073e-05 | 24 | 20 | -9.2 | 17.8042 | 11134.31 | 2464841.7 | 278479092.7 | 228545214.1 | 4136.48 | 10139.81 | 1.024882 | 1.024883 | 0.3262496 | 0.6269058 | 0.04866058 | -14.03503
0.9999055 | 9.453073e-05 | 96 | 20 | -9.2 | 56.0831 | 11134.31 | 2464841.7 | 278479092.7 | 228545214.1 | 4136.48 | 10139.81 | 1.024882 | 1.024883 | 0.3262496 | 0.6269058 | 0.04866058 | 55.47879
0.9999055 | 9.453073e-05 | 48 | 20 | -9.2 | 39.3491 | 11134.31 | 2464841.7 | 278479092.7 | 228545214.1 | 4136.48 | 10139.81 | 1.024882 | 1.024883 | 0.3262496 | 0.6269058 | 0.04866058 | -1.375474
0.9999055 | 9.453073e-05 | 72 | 20 | -9.2 | 37.8698 | 11134.31 | 2464841.7 | 278479092.7 | 228545214.1 | 4136.48 | 10139.81 | 1.024882 | 1.024883 | 0.3262496 | 0.6269058 | 0.04866058 | 60.28254
0.9999055 | 9.453073e-05 | 0 | 20 | -9.2 | 0 | 11134.31 | 2464841.7 | 278479092.7 | 228545214.1 | 4136.48 | 10139.81 | 1.024882 | 1.024883 | 0.3262496 | 0.6269058 | 0.04866058 | 10.6838
0.9999055 | 9.453073e-05 | 48 | 20 | -9.2 | 28.0632 | 11134.31 | 2464841.7 | 278479092.7 | 228545214.1 | 4136.48 | 10139.81 | 1.024882 | 1.024883 | 0.3262496 | 0.6269058 | 0.04866058 | -1.375474
0.9999055 | 9.453073e-05 | 72 | 20 | -9.2 | 54.9407 | 11134.31 | 2464841.7 | 278479092.7 | 228545214.1 | 4136.48 | 10139.81 | 1.024882 | 1.024883 | 0.3262496 | 0.6269058 | 0.04866058 | 60.28254
0.9999055 | 9.453073e-05 | 96 | 20 | -9.2 | 72.1344 | 11134.31 | 2464841.7 | 278479092.7 | 228545214.1 | 4136.48 | 10139.81 | 1.024882 | 1.024883 | 0.3262496 | 0.6269058 | 0.04866058 | 55.47879
0.9999055 | 9.453073e-05 | 48 | 20 | -9.2 | 11.276 | 11134.31 | 2464841.7 | 278479092.7 | 228545214.1 | 4136.48 | 10139.81 | 1.024882 | 1.024883 | 0.3262496 | 0.6269058 | 0.04866058 | -1.375474
0.9988943 | 0.001105723 | 72 | 20 | -1.8 | 50 | 11103.24 | 2462371.9 | 278197510.4 | 228314060.9 | 4132.337 | 10129.55 | 1.025057 | 1.025058 | 0.3259102 | 0.6265856 | 0.04889843 | 52.7686
0.9258536 | 0.0741464 | 48 | 20 | -1.8 | 50 | 10313.53 | 2288158.6 | 257937519.6 | 211663628.8 | 3843.101 | 9399.345 | 1.054358 | 1.054362 | 0.302131 | 0.6080105 | 0.07023601 | 49.96925
0.937265 | 0.06273504 | 48 | 20 | -1.8 | 50 | 10436.96 | 2315385.7 | 261102956.4 | 214265064.6 | 3888.303 | 9513.44 | 1.049833 | 1.049836 | 0.305846 | 0.610925 | 0.06691607 | 47.01537
0.924392 | 0.07560803 | 72 | 20 | -1.8 | 50 | 10297.72 | 2284671.2 | 257532070.2 | 211330420.2 | 3837.311 | 9384.731 | 1.054938 | 1.054942 | 0.3016552 | 0.6076372 | 0.07066125 | 48.76911
0.9765625 | 0.0234375 | 48 | 6 | -11.7 | 1.282754 | 10862.02 | 2409147.9 | 272003841.3 | 223223686.7 | 4043.966 | 9906.354 | 1.034248 | 1.03425 | 0.3186393 | 0.6209614 | 0.05548311 | 1.728605
0.9881423 | 0.01185771 | 48 | 6 | -11.7 | 0.4268237 | 10987.27 | 2436776.8 | 275216001.3 | 225863520.8 | 4089.835 | 10022.13 | 1.029655 | 1.029657 | 0.3224091 | 0.6239188 | 0.05211416 | 1.534179
0.9124088 | 0.08759124 | 48 | 6 | -11.7 | 4.135853 | 10168.1 | 2256079.8 | 254208005.9 | 208598620.3 | 3789.844 | 9264.918 | 1.05969 | 1.059695 | 0.297754 | 0.6045768 | 0.07414756 | 12.40644
0.9881423 | 0.01185771 | 48 | 6 | -11.7 | 0.1415137 | 10987.27 | 2436776.8 | 275216001.3 | 225863520.8 | 4089.835 | 10022.13 | 1.029655 | 1.029657 | 0.3224091 | 0.6239188 | 0.05211416 | 1.534179
0.9541985 | 0.04580153 | 48 | 6 | -11.7 | 0.1415137 | 10620.12 | 2355788.3 | 265800204.0 | 218125381.1 | 3955.379 | 9682.749 | 1.043117 | 1.04312 | 0.3113587 | 0.6152497 | 0.06198954 | 3.353337
0.9881423 | 0.01185771 | 48 | 21 | -9.2 | 8.474576 | 10987.27 | 2436776.8 | 275216001.3 | 225863520.8 | 4089.835 | 10022.13 | 1.029655 | 1.029657 | 0.3224091 | 0.6239188 | 0.05211416 | 5.70765
0.9541985 | 0.04580153 | 48 | 21 | -9.2 | 52.25989 | 10620.12 | 2355788.3 | 265800204.0 | 218125381.1 | 3955.379 | 9682.749 | 1.043117 | 1.04312 | 0.3113587 | 0.6152497 | 0.06198954 | 31.92974
0.9881423 | 0.01185771 | 48 | 21 | -9.2 | 0.2824859 | 10987.27 | 2436776.8 | 275216001.3 | 225863520.8 | 4089.835 | 10022.13 | 1.029655 | 1.029657 | 0.3224091 | 0.6239188 | 0.05211416 | 5.70765
0.9765625 | 0.0234375 | 48 | 21 | -9.2 | 0.5649718 | 10862.02 | 2409147.9 | 272003841.3 | 223223686.7 | 4043.966 | 9906.354 | 1.034248 | 1.03425 | 0.3186393 | 0.6209614 | 0.05548311 | 13.70678
0.9541985 | 0.04580153 | 48 | 21 | -9.2 | 0.5649718 | 10620.12 | 2355788.3 | 265800204.0 | 218125381.1 | 3955.379 | 9682.749 | 1.043117 | 1.04312 | 0.3113587 | 0.6152497 | 0.06198954 | 31.92974
0.8389262 | 0.1610738 | 48 | 21 | -9.2 | 100 | 9373.281 | 2080753.5 | 233824409.2 | 191846866.5 | 3498.77 | 8530.209 | 1.088832 | 1.08884 | 0.2738317 | 0.5858096 | 0.09552608 | 102.4245
0.9881423 | 0.01185771 | 48 | 50 | -13.4 | 0.1507159 | 10987.27 | 2436776.8 | 275216001.3 | 225863520.8 | 4089.835 | 10022.13 | 1.029655 | 1.029657 | 0.3224091 | 0.6239188 | 0.05211416 | 2.242023
1 | 0 | 48 | 50 | -13.4 | 0.4198514 | 11115.53 | 2465068.8 | 278505253.2 | 228566710.9 | 4136.805124 | 10140.69 | 1.024953 | 1.02495376 | 0.32626944 | 0.62694724 | 0.04866436 | -1.835499
0.9940358 | 0.005964215 | 48 | 50 | -13.4 | 0.4198514 | 11051.02 | 2450838.4 | 276850818.4 | 227207054.7 | 4113.18 | 10081.06 | 1.027318 | 1.027319 | 0.3243278 | 0.625424 | 0.05039955 | -0.01150135
0.9541985 | 0.04580153 | 48 | 50 | -13.4 | 0.4198514 | 10620.12 | 2355788.3 | 265800204.0 | 218125381.1 | 3955.379 | 9682.749 | 1.043117 | 1.04312 | 0.3113587 | 0.6152497 | 0.06198954 | 23.54465
1 | 0 | 48 | 6 | -11.7 | 4.048583 | 11115.53 | 2465068.8 | 278505253.2 | 228566710.9 | 4136.805124 | 10140.69 | 1.024953 | 1.02495376 | 0.32626944 | 0.62694724 | 0.04866436 | 1.48966
0.8389262 | 0.1610738 | 48 | 6 | -11.7 | 4.453441 | 9373.281 | 2080753.5 | 233824409.2 | 191846866.5 | 3498.77 | 8530.209 | 1.088832 | 1.08884 | 0.2738317 | 0.5858096 | 0.09552608 | 41.95709
0.7225434 | 0.2774566 | 48 | 6 | -11.7 | 100 | 8114.433 | 1803069.0 | 201540562.4 | 165315186.9 | 3037.761 | 7366.565 | 1.134988 | 1.135 | 0.2359431 | 0.5560859 | 0.1293857 | 92.10884
0.9881423 | 0.01185771 | 48 | 6 | -11.7 | 0.8097166 | 10987.27 | 2436776.8 | 275216001.3 | 225863520.8 | 4089.835 | 10022.13 | 1.029655 | 1.029657 | 0.3224091 | 0.6239188 | 0.05211416 | 1.534179
0.9765625 | 0.0234375 | 48 | 21 | -9.2 | 0 | 10862.02 | 2409147.9 | 272003841.3 | 223223686.7 | 4043.966 | 9906.354 | 1.034248 | 1.03425 | 0.3186393 | 0.6209614 | 0.05548311 | 13.70678
0.8389262 | 0.1610738 | 48 | 21 | -9.2 | 96.31148 | 9373.281 | 2080753.5 | 233824409.2 | 191846866.5 | 3498.77 | 8530.209 | 1.088832 | 1.08884 | 0.2738317 | 0.5858096 | 0.09552608 | 102.4245
1 | 0 | 48 | 21 | -9.2 | 0.4098361 | 11115.53 | 2465068.8 | 278505253.2 | 228566710.9 | 4136.805124 | 10140.69 | 1.024953 | 1.02495376 | 0.32626944 | 0.62694724 | 0.04866436 | -0.9020707
0.997009 | 0.002991027 | 48 | 50 | -13.4 | 0 | 11083.18 | 2457932.3 | 277675561.6 | 227884849.4 | 4124.957 | 10110.79 | 1.026139 | 1.02614 | 0.3252957 | 0.6261833 | 0.04953455 | -0.97721
0.9124088 | 0.08759124 | 48 | 50 | -13.4 | 100 | 10168.1 | 2256079.8 | 254208005.9 | 208598620.3 | 3789.844 | 9264.918 | 1.05969 | 1.059695 | 0.297754 | 0.6045768 | 0.07414756 | 59.44663
0.9765625 | 0.0234375 | 48 | 50 | -13.4 | 0.4098361 | 10862.02 | 2409147.9 | 272003841.3 | 223223686.7 | 4043.966 | 9906.354 | 1.034248 | 1.03425 | 0.3186393 | 0.6209614 | 0.05548311 | 7.992308
0.9541985 | 0.04580153 | 48 | 50 | -13.4 | 4.508197 | 10620.12 | 2355788.3 | 265800204.0 | 218125381.1 | 3955.379 | 9682.749 | 1.043117 | 1.04312 | 0.3113587 | 0.6152497 | 0.06198954 | 23.54465
0.997009 | 0.002991027 | 48 | 50 | -13.4 | 0.4098361 | 11083.18 | 2457932.3 | 277675561.6 | 227884849.4 | 4124.957 | 10110.79 | 1.026139 | 1.02614 | 0.3252957 | 0.6261833 | 0.04953455 | -0.97721
0.9881423 | 0.01185771 | 48 | 50 | -13.4 | 0.4098361 | 10987.27 | 2436776.8 | 275216001.3 | 225863520.8 | 4089.835 | 10022.13 | 1.029655 | 1.029657 | 0.3224091 | 0.6239188 | 0.05211416 | 2.242023
0.9541985 | 0.04580153 | 48 | 50 | -13.4 | 12.29508 | 10620.12 | 2355788.3 | 265800204.0 | 218125381.1 | 3955.379 | 9682.749 | 1.043117 | 1.04312 | 0.3113587 | 0.6152497 | 0.06198954 | 23.54465
0.9124088 | 0.08759124 | 48 | 50 | -13.4 | 84.42623 | 10168.1 | 2256079.8 | 254208005.9 | 208598620.3 | 3789.844 | 9264.918 | 1.05969 | 1.059695 | 0.297754 | 0.6045768 | 0.07414756 | 59.44663
0.9765625 | 0.0234375 | 48 | 6 | -11.7 | 0 | 10862.02 | 2409147.9 | 272003841.3 | 223223686.7 | 4043.966 | 9906.354 | 1.034248 | 1.03425 | 0.3186393 | 0.6209614 | 0.05548311 | 1.728605
0.8389262 | 0.1610738 | 48 | 6 | -11.7 | 40.16393 | 9373.281 | 2080753.5 | 233824409.2 | 191846866.5 | 3498.77 | 8530.209 | 1.088832 | 1.08884 | 0.2738317 | 0.5858096 | 0.09552608 | 41.95709
0.9765625 | 0.0234375 | 48 | 6 | -11.7 | 0.4098361 | 10862.02 | 2409147.9 | 272003841.3 | 223223686.7 | 4043.966 | 9906.354 | 1.034248 | 1.03425 | 0.3186393 | 0.6209614 | 0.05548311 | 1.728605
0.9765625 | 0.0234375 | 48 | 6 | -11.7 | 0 | 10862.02 | 2409147.9 | 272003841.3 | 223223686.7 | 4043.966 | 9906.354 | 1.034248 | 1.03425 | 0.3186393 | 0.6209614 | 0.05548311 | 1.728605
0.9541985 | 0.04580153 | 48 | 6 | -11.7 | 0 | 10620.12 | 2355788.3 | 265800204.0 | 218125381.1 | 3955.379 | 9682.749 | 1.043117 | 1.04312 | 0.3113587 | 0.6152497 | 0.06198954 | 3.353337
0.9124088 | 0.08759124 | 48 | 6 | -11.7 | 9.836066 | 10168.1 | 2256079.8 | 254208005.9 | 208598620.3 | 3789.844 | 9264.918 | 1.05969 | 1.059695 | 0.297754 | 0.6045768 | 0.07414756 | 12.40644
0.7225434 | 0.2774566 | 48 | 6 | -11.7 | 100 | 8114.433 | 1803069.0 | 201540562.4 | 165315186.9 | 3037.761 | 7366.565 | 1.134988 | 1.135 | 0.2359431 | 0.5560859 | 0.1293857 | 92.10884
1 | 0 | 48 | 21 | -9.2 | 0 | 11115.53 | 2465068.8 | 278505253.2 | 228566710.9 | 4136.805124 | 10140.69 | 1.024953 | 1.02495376 | 0.32626944 | 0.62694724 | 0.04866436 | -0.9020707
0.8389262 | 0.1610738 | 48 | 21 | -9.2 | 100 | 9373.281 | 2080753.5 | 233824409.2 | 191846866.5 | 3498.77 | 8530.209 | 1.088832 | 1.08884 | 0.2738317 | 0.5858096 | 0.09552608 | 102.4245
0.9881423 | 0.01185771 | 48 | 21 | -9.2 | 0.4098361 | 10987.27 | 2436776.8 | 275216001.3 | 225863520.8 | 4089.835 | 10022.13 | 1.029655 | 1.029657 | 0.3224091 | 0.6239188 | 0.05211416 | 5.70765
0.9765625 | 0.0234375 | 48 | 21 | -9.2 | 0.4098361 | 10862.02 | 2409147.9 | 272003841.3 | 223223686.7 | 4043.966 | 9906.354 | 1.034248 | 1.03425 | 0.3186393 | 0.6209614 | 0.05548311 | 13.70678
0.9124088 | 0.08759124 | 48 | 21 | -9.2 | 96.31148 | 10168.1 | 2256079.8 | 254208005.9 | 208598620.3 | 3789.844 | 9264.918 | 1.05969 | 1.059695 | 0.297754 | 0.6045768 | 0.07414756 | 65.59372
1 | 0 | 48 | 21 | -9.2 | 0.4098361 | 11115.53 | 2465068.8 | 278505253.2 | 228566710.9 | 4136.805124 | 10140.69 | 1.024953 | 1.02495376 | 0.32626944 | 0.62694724 | 0.04866436 | -0.9020707
0.9881423 | 0.01185771 | 48 | 21 | -9.2 | 0 | 10987.27 | 2436776.8 | 275216001.3 | 225863520.8 | 4089.835 | 10022.13 | 1.029655 | 1.029657 | 0.3224091 | 0.6239188 | 0.05211416 | 5.70765
0.9765625 | 0.0234375 | 48 | 21 | -9.2 | 4.098361 | 10862.02 | 2409147.9 | 272003841.3 | 223223686.7 | 4043.966 | 9906.354 | 1.034248 | 1.03425 | 0.3186393 | 0.6209614 | 0.05548311 | 13.70678
1 | 0 | 48 | 50 | -13.4 | 4.098361 | 11115.53 | 2465068.8 | 278505253.2 | 228566710.9 | 4136.805124 | 10140.69 | 1.024953 | 1.02495376 | 0.32626944 | 0.62694724 | 0.04866436 | -1.835499
0.9541985 | 0.04580153 | 48 | 50 | -13.4 | 40.16393 | 10620.12 | 2355788.3 | 265800204.0 | 218125381.1 | 3955.379 | 9682.749 | 1.043117 | 1.04312 | 0.3113587 | 0.6152497 | 0.06198954 | 23.54465
0.9124088 | 0.08759124 | 48 | 50 | -13.4 | 92.21311 | 10168.1 | 2256079.8 | 254208005.9 | 208598620.3 | 3789.844 | 9264.918 | 1.05969 | 1.059695 | 0.297754 | 0.6045768 | 0.07414756 | 59.44663
1 | 0 | 48 | 50 | -13.4 | 7.786885 | 11115.53 | 2465068.8 | 278505253.2 | 228566710.9 | 4136.805124 | 10140.69 | 1.024953 | 1.02495376 | 0.32626944 | 0.62694724 | 0.04866436 | -1.835499
0.9940358 | 0.005964215 | 48 | 50 | -13.4 | 0 | 11051.02 | 2450838.4 | 276850818.4 | 227207054.7 | 4113.18 | 10081.06 | 1.027318 | 1.027319 | 0.3243278 | 0.625424 | 0.05039955 | -0.01150135
0.9881423 | 0.01185771 | 48 | 50 | -13.4 | 0.4098361 | 10987.27 | 2436776.8 | 275216001.3 | 225863520.8 | 4089.835 | 10022.13 | 1.029655 | 1.029657 | 0.3224091 | 0.6239188 | 0.05211416 | 2.242023
0.9124088 | 0.08759124 | 48 | 50 | -13.4 | 80.32787 | 10168.1 | 2256079.8 | 254208005.9 | 208598620.3 | 3789.844 | 9264.918 | 1.05969 | 1.059695 | 0.297754 | 0.6045768 | 0.07414756 | 59.44663
0.9765625 | 0.0234375 | 48 | 50 | -13.4 | 0 | 10862.02 | 2409147.9 | 272003841.3 | 223223686.7 | 4043.966 | 9906.354 | 1.034248 | 1.03425 | 0.3186393 | 0.6209614 | 0.05548311 | 7.992308
0.9541985 | 0.04580153 | 48 | 50 | -13.4 | 23.36066 | 10620.12 | 2355788.3 | 265800204.0 | 218125381.1 | 3955.379 | 9682.749 | 1.043117 | 1.04312 | 0.3113587 | 0.6152497 | 0.06198954 | 23.54465
0.9124088 | 0.08759124 | 48 | 50 | -13.4 | 100 | 10168.1 | 2256079.8 | 254208005.9 | 208598620.3 | 3789.844 | 9264.918 | 1.05969 | 1.059695 | 0.297754 | 0.6045768 | 0.07414756 | 59.44663
1 | 0 | 48 | 10 | -20 | 0 | 11115.53 | 2465068.8 | 278505253.2 | 228566710.9 | 4136.805124 | 10140.69 | 1.024953 | 1.02495376 | 0.32626944 | 0.62694724 | 0.04866436 | 20.00153
1 | 0 | 72 | 10 | -20 | 40.1932 | 11115.53 | 2465068.8 | 278505253.2 | 228566710.9 | 4136.805124 | 10140.69 | 1.024953 | 1.02495376 | 0.32626944 | 0.62694724 | 0.04866436 | 71.67716
0.9756098 | 0.02439024 | 72 | 10 | -20 | 64.5411 | 11033.44 | 2406959.2 | 271780961.2 | 223038951.6 | 4058.449 | 9921.163 | 1.021912 | 1.021912 | 0.3190315 | 0.6193128 | 0.0511587 | 69.44271
0.9090909 | 0.09090909 | 72 | 10 | -20 | 69.7585 | 10809.55 | 2248478.4 | 253441982.9 | 207963244.2 | 3844.752 | 9322.447 | 1.013618 | 1.013614 | 0.2992918 | 0.5984917 | 0.05796144 | 62.68891
1 | 0 | 48 | 10 | -20 | 0 | 11115.53 | 2465068.8 | 278505253.2 | 228566710.9 | 4136.805124 | 10140.69 | 1.024953 | 1.02495376 | 0.32626944 | 0.62694724 | 0.04866436 | 20.00153
0.9975062 | 0.002493766 | 72 | 10 | -20 | 100 | 11107.13 | 2459127.4 | 277817732.1 | 228001528.5 | 4128.794 | 10118.25 | 1.024642 | 1.024643 | 0.3255294 | 0.6261667 | 0.04891939 | 71.45638
0.952381 | 0.04761905 | 72 | 10 | -20 | 40.363 | 10955.25 | 2351616.7 | 265376873.5 | 217774418.9 | 3983.825 | 9712.087 | 1.019016 | 1.019014 | 0.3121383 | 0.6120419 | 0.05353426 | 67.17688
0.9090909 | 0.09090909 | 72 | 10 | -20 | 40.2576 | 10809.55 | 2248478.4 | 253441982.9 | 207963244.2 | 3844.752 | 9322.447 | 1.013618 | 1.013614 | 0.2992918 | 0.5984917 | 0.05796144 | 62.68891
1 | 1.000444e-13 | 48 | 10 | -20 | 0 | 11115.53 | 2465068.8 | 278505253.2 | 228566710.9 | 4136.805 | 10140.69 | 1.024953 | 1.02495376 | 0.3262694 | 0.6269472 | 0.04866436 | 20.00153
0.99995 | 4.99975e-05 | 48 | 10 | -20 | 10.4854 | 11115.36 | 2464949.7 | 278491469.1 | 228555379.6 | 4136.645 | 10140.24 | 1.024947 | 1.024948 | 0.3262546 | 0.6269316 | 0.04866947 | 20.00149
0.9975062 | 0.002493766 | 48 | 10 | -20 | 45.7282 | 11107.13 | 2459127.4 | 277817732.1 | 228001528.5 | 4128.794 | 10118.25 | 1.024642 | 1.024643 | 0.3255294 | 0.6261667 | 0.04891939 | 19.99949
0.990099 | 0.00990099 | 48 | 10 | -20 | 90.8738 | 11082.2 | 2441479.8 | 275775590.1 | 226322769.0 | 4104.997 | 10051.58 | 1.023718 | 1.023719 | 0.3233313 | 0.6238481 | 0.04967691 | 19.99351
0.9975062 | 0.002493766 | 72 | 10 | -20 | 100 | 11107.13 | 2459127.4 | 277817732.1 | 228001528.5 | 4128.794 | 10118.25 | 1.024642 | 1.024643 | 0.3255294 | 0.6261667 | 0.04891939 | 71.45638
0.9950249 | 0.004975124 | 72 | 10 | -20 | 100 | 11098.78 | 2453215.6 | 277133631.4 | 227439158.0 | 4120.822 | 10095.91 | 1.024332 | 1.024333 | 0.3247931 | 0.62539 | 0.04917316 | 71.23488
0.990099 | 0.00990099 | 72 | 10 | -20 | 100 | 11082.2 | 2441479.8 | 275775590.1 | 226322769.0 | 4104.997 | 10051.58 | 1.023718 | 1.023719 | 0.3233313 | 0.6238481 | 0.04967691 | 70.78991
0.8151601 | 0.1848399 | 48 | 19.5 | 7.3 | 50 | 9273.18 | 2023579.7 | 227524573.5 | 186662873.1 | 3499.001 | 8404.612 | 1.00624 | 1.00624 | 0.2664445 | 0.5584067 | 0.07793573 | 48.63538
0.9956719 | 0.004328097 | 48 | 19.5 | 7.3 | 50 | 11072.39 | 2454731.2 | 277311521.4 | 227585516.8 | 4121.871 | 10100.04 | 1.024515 | 1.024516 | 0.3248686 | 0.6253423 | 0.04934976 | 49.57327
0.2598783 | 0.7401217 | 48 | 19.5 | 7.3 | 50 | 3551.945 | 697273.9 | 74514479.6 | 60897277.5 | 1541.164 | 3170.746 | 0.9116669 | 0.9115981 | 0.08617159 | 0.3395107 | 0.1593741 | 45.90398
0.3473797 | 0.6526203 | 48 | 19.5 | 7.3 | 50 | 4446.154 | 906272.6 | 98631427.6 | 80720110.3 | 1848.036 | 3994.772 | 0.9250602 | 0.9249997 | 0.1145573 | 0.3734931 | 0.1462854 | 46.73699

## Performance
Seed | R2_test | R2_CV | R2_train | RMSE_test | RMSE_CV | RMSE_train | MAE_test | MAE_CV | MAE_train
4200 | 0.6723756 | 0.6848983 | 0.6929268 | 20.87737 | 20.04851 | 19.69318 | 13.76183 | 12.82838 | 12.43979

## Desc_Importance
Descriptor | Value
x1 | 93.42366
x2 | 92.74444
ET | 40.99332
CS | 0
Zeta | 9.815158
HOFmix6 | 99.83402
TEmix6 | 93.95572
EEmix6 | 93.59704
CCRmix6 | 93.56953
CAmix6 | 97.29298
CVmix6 | 95.19056
IPmix6 | 74.05209
HOMOmix6 | 79.4794
LUMOmix6 | 93.94029
MEmix6 | 81.50055
PPAHmix6 | 100

## ModelInfo
Bayesian Regularized Neural Networks
221 samples
16 predictor
No pre-processing
Resampling: Cross-Validated (3 fold, repeated 3 times)
Summary of sample sizes: 148, 147, 147, 148, 147, 147, ...
Resampling results across tuning parameters:
neurons RMSE Rsquared MAE
1 29.056255909341655 0.34959365712199736 23.499319803215613
2 26.009391594134343 0.50599001398329269 17.117434737921410
3 24.315999951578117 0.55025105199558777 15.993852680536648
RMSE was used to select the optimal model using the smallest value.
The final value used for the model was neurons = 3.