## train
x1 | x2 | ET | CS | Zeta | Immobilization | HOFmix8 | TEmix8 | EEmix8 | CCRmix8 | CAmix8 | CVmix8 | IPmix8 | HOMOmix8 | LUMOmix8 | MEmix8 | PPAHmix8 | Predict.Immobilization
0.2768966 | 0.7231034 | 48 | 20 | -9.01 | 50 | -0.0481146 | -0.08471122 | -0.159802 | 0.1514369 | 0.03915152 | 0.04054659 | 0.01517055 | -0.01517066 | -0.005308845 | 0.01221056 | -0.01186644 | 49.26316
0.1008794 | 0.8991206 | 48 | 20 | -9.01 | 50 | -0.07861637 | -0.09926302 | -0.1395161 | 0.1202216 | 0.05095348 | 0.05257934 | 0.01913293 | -0.01934335 | 0.009959035 | 0.01461997 | -0.0160217 | 47.39688
0.8857396 | 0.1142604 | 48 | 30 | -16.3 | 50 | 0.09013257 | -0.221813 | -0.4876686 | 0.4718656 | 0.07646932 | 0.08878843 | 0.01917768 | -0.01917768 | -0.01583827 | 0.01766579 | -0.01154824 | 22.89176
0.9999101 | 8.991997e-05 | 48 | 100 | -7.12 | 0 | 0.1017691 | -0.2503797 | -0.5505116 | 0.532676 | 0.08631212 | 0.1002241 | 0.02163108 | -0.02163109 | -0.01787408 | 0.01992964 | -0.01301656 | 41.60976
0.9998651 | 0.0001348739 | 48 | 100 | -7.12 | 5.045 | 0.1017645 | -0.2503684 | -0.5504869 | 0.532652 | 0.08630824 | 0.1002196 | 0.02163011 | -0.02163011 | -0.01787328 | 0.01992874 | -0.01301597 | 41.61106
0.9998876 | 0.0001123974 | 48 | 100 | -7.12 | 67.3874 | 0.1017668 | -0.2503741 | -0.5504993 | 0.532664 | 0.08631018 | 0.1002219 | 0.0216306 | -0.0216306 | -0.01787368 | 0.01992919 | -0.01301626 | 41.61041
0.9998792 | 0.0001208262 | 48 | 100 | -7.12 | 100 | 0.101766 | -0.250372 | -0.5504946 | 0.5326595 | 0.08630945 | 0.100221 | 0.02163041 | -0.02163042 | -0.01787353 | 0.01992902 | -0.01301615 | 41.61065
0.7894737 | 0.2105263 | 48 | 100 | -7.12 | 1.8073 | 0.0803551 | -0.1978141 | -0.4347247 | 0.4206192 | 0.06821271 | 0.07917123 | 0.01719077 | -0.01719078 | -0.01411822 | 0.01580384 | -0.01042527 | 49.31069
0.8 | 0.2 | 48 | 100 | -7.12 | 33.6145 | 0.08142581 | -0.2004288 | -0.4405084 | 0.4262189 | 0.06911055 | 0.08021975 | 0.0174001 | -0.01740011 | -0.01430542 | 0.01600238 | -0.01053816 | 48.8897
0.8333333 | 0.1666667 | 48 | 100 | -7.12 | 60.7229 | 0.08481692 | -0.2087256 | -0.4588327 | 0.4439578 | 0.07196239 | 0.08354534 | 0.01807762 | -0.01807762 | -0.01489901 | 0.0166401 | -0.01091461 | 47.55225
0.8333333 | 0.1666667 | 48 | 100 | -7.12 | 92.5301 | 0.08481692 | -0.2087256 | -0.4588327 | 0.4439578 | 0.07196239 | 0.08354534 | 0.01807762 | -0.01807762 | -0.01489901 | 0.0166401 | -0.01091461 | 47.55225
0.9999055 | 9.453073e-05 | 24 | 20 | -9.2 | 17.8042 | 0.1017686 | -0.2503785 | -0.5505091 | 0.5326735 | 0.08631172 | 0.1002236 | 0.02163098 | -0.02163099 | -0.017874 | 0.01992955 | -0.0130165 | 5.630139
0.9999055 | 9.453073e-05 | 48 | 20 | -9.2 | 45.1039 | 0.1017686 | -0.2503785 | -0.5505091 | 0.5326735 | 0.08631172 | 0.1002236 | 0.02163098 | -0.02163099 | -0.017874 | 0.01992955 | -0.0130165 | 2.61386
0.9999055 | 9.453073e-05 | 0 | 20 | -9.2 | 0 | 0.1017686 | -0.2503785 | -0.5505091 | 0.5326735 | 0.08631172 | 0.1002236 | 0.02163098 | -0.02163099 | -0.017874 | 0.01992955 | -0.0130165 | 7.585791
0.9999055 | 9.453073e-05 | 24 | 20 | -9.2 | 5.9172 | 0.1017686 | -0.2503785 | -0.5505091 | 0.5326735 | 0.08631172 | 0.1002236 | 0.02163098 | -0.02163099 | -0.017874 | 0.01992955 | -0.0130165 | 5.630139
0.9999055 | 9.453073e-05 | 48 | 20 | -9.2 | 39.3491 | 0.1017686 | -0.2503785 | -0.5505091 | 0.5326735 | 0.08631172 | 0.1002236 | 0.02163098 | -0.02163099 | -0.017874 | 0.01992955 | -0.0130165 | 2.61386
0.9999055 | 9.453073e-05 | 72 | 20 | -9.2 | 37.8698 | 0.1017686 | -0.2503785 | -0.5505091 | 0.5326735 | 0.08631172 | 0.1002236 | 0.02163098 | -0.02163099 | -0.017874 | 0.01992955 | -0.0130165 | 58.43022
0.9999055 | 9.453073e-05 | 96 | 20 | -9.2 | 66.568 | 0.1017686 | -0.2503785 | -0.5505091 | 0.5326735 | 0.08631172 | 0.1002236 | 0.02163098 | -0.02163099 | -0.017874 | 0.01992955 | -0.0130165 | 58.7061
0.9999055 | 9.453073e-05 | 24 | 20 | -9.2 | 5.5336 | 0.1017686 | -0.2503785 | -0.5505091 | 0.5326735 | 0.08631172 | 0.1002236 | 0.02163098 | -0.02163099 | -0.017874 | 0.01992955 | -0.0130165 | 5.630139
0.9999055 | 9.453073e-05 | 48 | 20 | -9.2 | 28.0632 | 0.1017686 | -0.2503785 | -0.5505091 | 0.5326735 | 0.08631172 | 0.1002236 | 0.02163098 | -0.02163099 | -0.017874 | 0.01992955 | -0.0130165 | 2.61386
0.9999055 | 9.453073e-05 | 72 | 20 | -9.2 | 54.9407 | 0.1017686 | -0.2503785 | -0.5505091 | 0.5326735 | 0.08631172 | 0.1002236 | 0.02163098 | -0.02163099 | -0.017874 | 0.01992955 | -0.0130165 | 58.43022
0.9999055 | 9.453073e-05 | 0 | 20 | -9.2 | 0 | 0.1017686 | -0.2503785 | -0.5505091 | 0.5326735 | 0.08631172 | 0.1002236 | 0.02163098 | -0.02163099 | -0.017874 | 0.01992955 | -0.0130165 | 7.585791
0.9999055 | 9.453073e-05 | 72 | 20 | -9.2 | 28.4866 | 0.1017686 | -0.2503785 | -0.5505091 | 0.5326735 | 0.08631172 | 0.1002236 | 0.02163098 | -0.02163099 | -0.017874 | 0.01992955 | -0.0130165 | 58.43022
0.9999055 | 9.453073e-05 | 96 | 20 | -9.2 | 50.5 | 0.1017686 | -0.2503785 | -0.5505091 | 0.5326735 | 0.08631172 | 0.1002236 | 0.02163098 | -0.02163099 | -0.017874 | 0.01992955 | -0.0130165 | 58.7061
0.9987192 | 0.001280807 | 48 | 20 | -1.8 | 50 | 0.1016479 | -0.2500815 | -0.549856 | 0.5320416 | 0.08620932 | 0.1001047 | 0.02160532 | -0.02160532 | -0.01785279 | 0.0199059 | -0.01300105 | 45.83113
0.9982672 | 0.001732824 | 48 | 20 | -1.8 | 50 | 0.1016019 | -0.2499683 | -0.5496071 | 0.5318008 | 0.08617031 | 0.1000594 | 0.02159554 | -0.02159555 | -0.01784471 | 0.01989689 | -0.01299517 | 45.8513
0.9988943 | 0.001105723 | 72 | 20 | -1.8 | 50 | 0.1016657 | -0.2501253 | -0.5499524 | 0.5321348 | 0.08622444 | 0.1001223 | 0.02160911 | -0.02160911 | -0.01785592 | 0.01990939 | -0.01300333 | 50.55796
0.9598901 | 0.04010994 | 48 | 20 | -1.8 | 50 | 0.09769443 | -0.2403591 | -0.5284785 | 0.5113565 | 0.08285817 | 0.09621324 | 0.02076581 | -0.02076583 | -0.01715859 | 0.01913224 | -0.01249637 | 51.21633
0.9555208 | 0.04447924 | 48 | 20 | -1.8 | 50 | 0.09724916 | -0.2392652 | -0.526073 | 0.509029 | 0.08248122 | 0.09577546 | 0.02067147 | -0.02067149 | -0.01708045 | 0.01904524 | -0.01243978 | 52.13526
0.9566094 | 0.04339064 | 72 | 20 | -1.8 | 50 | 0.09736011 | -0.2395377 | -0.5266723 | 0.5096089 | 0.08257513 | 0.09588453 | 0.02069497 | -0.02069499 | -0.01709992 | 0.01906692 | -0.01245387 | 43.17231
0.9677572 | 0.03224282 | 72 | 20 | -1.8 | 50 | 0.09849587 | -0.2423288 | -0.5328096 | 0.5155475 | 0.08353698 | 0.09700156 | 0.02093576 | -0.02093577 | -0.01729927 | 0.01928892 | -0.0125984 | 44.28607
0.9743252 | 0.02567476 | 48 | 20 | -1.8 | 50 | 0.09916503 | -0.2439734 | -0.5364257 | 0.5190464 | 0.08410373 | 0.09765972 | 0.02107772 | -0.02107772 | -0.01741672 | 0.01941976 | -0.01268367 | 48.51549
0.9659557 | 0.03404432 | 48 | 20 | -1.8 | 50 | 0.09831306 | -0.2418779 | -0.5318179 | 0.5145878 | 0.08338139 | 0.09682088 | 0.02089681 | -0.02089682 | -0.01726709 | 0.01925303 | -0.01257494 | 50.01192
0.9780698 | 0.02193021 | 72 | 20 | -1.8 | 50 | 0.09954618 | -0.244911 | -0.5384873 | 0.5210412 | 0.08442692 | 0.09803502 | 0.02115868 | -0.02115868 | -0.01748366 | 0.01949437 | -0.01273235 | 45.75605
0.9808474 | 0.01915259 | 72 | 20 | -1.8 | 50 | 0.0998289 | -0.2456064 | -0.5400165 | 0.5225209 | 0.08466667 | 0.09831342 | 0.02121875 | -0.02121875 | -0.01753332 | 0.01954972 | -0.01276847 | 46.24128
0.912294 | 0.08770599 | 48 | 20 | -1.8 | 50 | 0.09284718 | -0.2284526 | -0.502283 | 0.4860082 | 0.07875392 | 0.09144529 | 0.01974256 | -0.01974257 | -0.01630811 | 0.01818747 | -0.01188528 | 62.36369
0.937265 | 0.06273504 | 48 | 20 | -1.8 | 50 | 0.09539163 | -0.2346974 | -0.5160249 | 0.499306 | 0.08090627 | 0.09394611 | 0.02027827 | -0.02027827 | -0.01675433 | 0.01868247 | -0.01220428 | 56.28471
0.912294 | 0.08770599 | 48 | 20 | -1.8 | 50 | 0.09284718 | -0.2284526 | -0.502283 | 0.4860082 | 0.07875392 | 0.09144529 | 0.01974256 | -0.01974257 | -0.01630811 | 0.01818747 | -0.01188528 | 62.36369
0.9626908 | 0.03730922 | 72 | 20 | -1.8 | 50 | 0.09798068 | -0.2410607 | -0.5300208 | 0.5128489 | 0.08309969 | 0.09649372 | 0.02082639 | -0.0208264 | -0.01720877 | 0.01918809 | -0.01253269 | 43.72746
0.912294 | 0.08770599 | 72 | 20 | -1.8 | 50 | 0.09284718 | -0.2284526 | -0.502283 | 0.4860082 | 0.07875392 | 0.09144529 | 0.01974256 | -0.01974257 | -0.01630811 | 0.01818747 | -0.01188528 | 41.39923
0.9682625 | 0.03173749 | 72 | 20 | -1.8 | 50 | 0.09854788 | -0.2424556 | -0.5330881 | 0.5158169 | 0.08358051 | 0.09705211 | 0.02094674 | -0.02094674 | -0.01730837 | 0.01929903 | -0.01260497 | 44.34742
0.924392 | 0.07560803 | 72 | 20 | -1.8 | 50 | 0.09408019 | -0.2314774 | -0.5089402 | 0.4924503 | 0.07979641 | 0.0926567 | 0.02000169 | -0.02000169 | -0.01652428 | 0.01842704 | -0.01203928 | 41.62615
1 | 0 | 48 | 6 | -11.7 | 0.4268237 | 0.1017783 | -0.2504022 | -0.5505612 | 0.5327239 | 0.08631988 | 0.1002331 | 0.02163303 | -0.02163303 | -0.01787569 | 0.01993143 | -0.01301773 | 0.8894177
0.9881423 | 0.01185771 | 48 | 6 | -11.7 | 0.4268237 | 0.1005714 | -0.247433 | -0.5440328 | 0.526407 | 0.08529634 | 0.09904459 | 0.02137652 | -0.02137653 | -0.01766372 | 0.0196951 | -0.01286339 | -0.3731164
0.9541985 | 0.04580153 | 48 | 6 | -11.7 | 4.135853 | 0.09711607 | -0.238935 | -0.5253458 | 0.5083253 | 0.08236693 | 0.09564271 | 0.0206431 | -0.0206431 | -0.01705698 | 0.01901908 | -0.01242271 | 1.93809
0.9124088 | 0.08759124 | 48 | 6 | -11.7 | 8.130193 | 0.09285888 | -0.2284812 | -0.5023462 | 0.4860693 | 0.0787638 | 0.09145677 | 0.01974502 | -0.01974502 | -0.01631016 | 0.01818974 | -0.01188673 | 16.19127
0.8389262 | 0.1610738 | 48 | 6 | -11.7 | 64.33625 | 0.08535139 | -0.2101577 | -0.461949 | 0.4469699 | 0.0724512 | 0.08411168 | 0.0181988 | -0.0181988 | -0.01499804 | 0.01675131 | -0.01098856 | 51.86789
0.7225434 | 0.2774566 | 48 | 6 | -11.7 | 100 | 0.07331082 | -0.1815362 | -0.3982781 | 0.3852872 | 0.0626115 | 0.07258433 | 0.01597079 | -0.0159708 | -0.01292739 | 0.01460761 | -0.009853231 | 99.2027
1 | 0 | 48 | 6 | -11.7 | 0.4268237 | 0.1017783 | -0.2504022 | -0.5505612 | 0.5327239 | 0.08631988 | 0.1002331 | 0.02163303 | -0.02163303 | -0.01787569 | 0.01993143 | -0.01301773 | 0.8894177
0.9541985 | 0.04580153 | 48 | 6 | -11.7 | 0.4268237 | 0.09711607 | -0.238935 | -0.5253458 | 0.5083253 | 0.08236693 | 0.09564271 | 0.0206431 | -0.0206431 | -0.01705698 | 0.01901908 | -0.01242271 | 1.93809
0.9124088 | 0.08759124 | 48 | 6 | -11.7 | 4.135853 | 0.09285888 | -0.2284812 | -0.5023462 | 0.4860693 | 0.0787638 | 0.09145677 | 0.01974502 | -0.01974502 | -0.01631016 | 0.01818974 | -0.01188673 | 16.19127
0.8389262 | 0.1610738 | 48 | 6 | -11.7 | 12.12453 | 0.08535139 | -0.2101577 | -0.461949 | 0.4469699 | 0.0724512 | 0.08411168 | 0.0181988 | -0.0181988 | -0.01499804 | 0.01675131 | -0.01098856 | 51.86789
0.7225434 | 0.2774566 | 48 | 6 | -11.7 | 92.29663 | 0.07331082 | -0.1815362 | -0.3982781 | 0.3852872 | 0.0626115 | 0.07258433 | 0.01597079 | -0.0159708 | -0.01292739 | 0.01460761 | -0.009853231 | 99.2027
0.9881423 | 0.01185771 | 48 | 6 | -11.7 | 0.1415137 | 0.1005714 | -0.247433 | -0.5440328 | 0.526407 | 0.08529634 | 0.09904459 | 0.02137652 | -0.02137653 | -0.01766372 | 0.0196951 | -0.01286339 | -0.3731164
0.9765625 | 0.0234375 | 48 | 6 | -11.7 | 0.1415137 | 0.09939275 | -0.2445336 | -0.5376575 | 0.5202383 | 0.08429684 | 0.09788396 | 0.02112612 | -0.02112612 | -0.01745673 | 0.01946436 | -0.01271278 | -0.7002441
0.9541985 | 0.04580153 | 48 | 6 | -11.7 | 0.1415137 | 0.09711607 | -0.238935 | -0.5253458 | 0.5083253 | 0.08236693 | 0.09564271 | 0.0206431 | -0.0206431 | -0.01705698 | 0.01901908 | -0.01242271 | 1.93809
0.9124088 | 0.08759124 | 48 | 6 | -11.7 | 0.4268237 | 0.09285888 | -0.2284812 | -0.5023462 | 0.4860693 | 0.0787638 | 0.09145677 | 0.01974502 | -0.01974502 | -0.01631016 | 0.01818974 | -0.01188673 | 16.19127
0.8389262 | 0.1610738 | 48 | 6 | -11.7 | 4.135853 | 0.08535139 | -0.2101577 | -0.461949 | 0.4469699 | 0.0724512 | 0.08411168 | 0.0181988 | -0.0181988 | -0.01499804 | 0.01675131 | -0.01098856 | 51.86789
0.7225434 | 0.2774566 | 48 | 6 | -11.7 | 88.5876 | 0.07331082 | -0.1815362 | -0.3982781 | 0.3852872 | 0.0626115 | 0.07258433 | 0.01597079 | -0.0159708 | -0.01292739 | 0.01460761 | -0.009853231 | 99.2027
0.9881423 | 0.01185771 | 48 | 21 | -9.2 | 8.474576 | 0.1005714 | -0.247433 | -0.5440328 | 0.526407 | 0.08529634 | 0.09904459 | 0.02137652 | -0.02137653 | -0.01766372 | 0.0196951 | -0.01286339 | 7.742807
0.9765625 | 0.0234375 | 48 | 21 | -9.2 | 4.519774 | 0.09939275 | -0.2445336 | -0.5376575 | 0.5202383 | 0.08429684 | 0.09788396 | 0.02112612 | -0.02112612 | -0.01745673 | 0.01946436 | -0.01271278 | 13.31586
0.8389262 | 0.1610738 | 48 | 21 | -9.2 | 99.71751 | 0.08535139 | -0.2101577 | -0.461949 | 0.4469699 | 0.0724512 | 0.08411168 | 0.0181988 | -0.0181988 | -0.01499804 | 0.01675131 | -0.01098856 | 99.72598
1 | 0 | 48 | 21 | -9.2 | 0.2824859 | 0.1017783 | -0.2504022 | -0.5505612 | 0.5327239 | 0.08631988 | 0.1002331 | 0.02163303 | -0.02163303 | -0.01787569 | 0.01993143 | -0.01301773 | 3.149052
0.9940358 | 0.005964215 | 48 | 21 | -9.2 | 0.5649718 | 0.1011712 | -0.2489088 | -0.5472775 | 0.5295466 | 0.08580505 | 0.09963531 | 0.02150401 | -0.02150401 | -0.01776907 | 0.01981256 | -0.01294009 | 5.309249
0.9881423 | 0.01185771 | 48 | 21 | -9.2 | 0.2824859 | 0.1005714 | -0.247433 | -0.5440328 | 0.526407 | 0.08529634 | 0.09904459 | 0.02137652 | -0.02137653 | -0.01766372 | 0.0196951 | -0.01286339 | 7.742807
0.9541985 | 0.04580153 | 48 | 21 | -9.2 | 52.25989 | 0.09711607 | -0.238935 | -0.5253458 | 0.5083253 | 0.08236693 | 0.09564271 | 0.0206431 | -0.0206431 | -0.01705698 | 0.01901908 | -0.01242271 | 26.34625
0.9124088 | 0.08759124 | 48 | 21 | -9.2 | 100 | 0.09285888 | -0.2284812 | -0.5023462 | 0.4860693 | 0.0787638 | 0.09145677 | 0.01974502 | -0.01974502 | -0.01631016 | 0.01818974 | -0.01188673 | 54.17701
0.8389262 | 0.1610738 | 48 | 21 | -9.2 | 100 | 0.08535139 | -0.2101577 | -0.461949 | 0.4469699 | 0.0724512 | 0.08411168 | 0.0181988 | -0.0181988 | -0.01499804 | 0.01675131 | -0.01098856 | 99.72598
1 | 0 | 48 | 21 | -9.2 | 0.5649718 | 0.1017783 | -0.2504022 | -0.5505612 | 0.5327239 | 0.08631988 | 0.1002331 | 0.02163303 | -0.02163303 | -0.01787569 | 0.01993143 | -0.01301773 | 3.149052
0.9940358 | 0.005964215 | 48 | 21 | -9.2 | 0.2824859 | 0.1011712 | -0.2489088 | -0.5472775 | 0.5295466 | 0.08580505 | 0.09963531 | 0.02150401 | -0.02150401 | -0.01776907 | 0.01981256 | -0.01294009 | 5.309249
0.9765625 | 0.0234375 | 48 | 21 | -9.2 | 0.5649718 | 0.09939275 | -0.2445336 | -0.5376575 | 0.5202383 | 0.08429684 | 0.09788396 | 0.02112612 | -0.02112612 | -0.01745673 | 0.01946436 | -0.01271278 | 13.31586
0.9541985 | 0.04580153 | 48 | 21 | -9.2 | 0.5649718 | 0.09711607 | -0.238935 | -0.5253458 | 0.5083253 | 0.08236693 | 0.09564271 | 0.0206431 | -0.0206431 | -0.01705698 | 0.01901908 | -0.01242271 | 26.34625
0.9124088 | 0.08759124 | 48 | 21 | -9.2 | 100 | 0.09285888 | -0.2284812 | -0.5023462 | 0.4860693 | 0.0787638 | 0.09145677 | 0.01974502 | -0.01974502 | -0.01631016 | 0.01818974 | -0.01188673 | 54.17701
0.8389262 | 0.1610738 | 48 | 21 | -9.2 | 100 | 0.08535139 | -0.2101577 | -0.461949 | 0.4469699 | 0.0724512 | 0.08411168 | 0.0181988 | -0.0181988 | -0.01499804 | 0.01675131 | -0.01098856 | 99.72598
1 | 0 | 48 | 50 | -13.4 | 0.4198514 | 0.1017783 | -0.2504022 | -0.5505612 | 0.5327239 | 0.08631988 | 0.1002331 | 0.02163303 | -0.02163303 | -0.01787569 | 0.01993143 | -0.01301773 | -2.754931
0.997009 | 0.002991027 | 48 | 50 | -13.4 | 0.4198514 | 0.1014738 | -0.2496533 | -0.5489144 | 0.5311305 | 0.0860617 | 0.09993332 | 0.02156832 | -0.02156833 | -0.01782222 | 0.01987182 | -0.01297879 | -1.018801
0.9881423 | 0.01185771 | 48 | 50 | -13.4 | 0.1507159 | 0.1005714 | -0.247433 | -0.5440328 | 0.526407 | 0.08529634 | 0.09904459 | 0.02137652 | -0.02137653 | -0.01766372 | 0.0196951 | -0.01286339 | 4.3738
0.9765625 | 0.0234375 | 48 | 50 | -13.4 | 0.1507159 | 0.09939275 | -0.2445336 | -0.5376575 | 0.5202383 | 0.08429684 | 0.09788396 | 0.02112612 | -0.02112612 | -0.01745673 | 0.01946436 | -0.01271278 | 11.84724
1 | 0 | 48 | 50 | -13.4 | 0.1507159 | 0.1017783 | -0.2504022 | -0.5505612 | 0.5327239 | 0.08631988 | 0.1002331 | 0.02163303 | -0.02163303 | -0.01787569 | 0.01993143 | -0.01301773 | -2.754931
0.997009 | 0.002991027 | 48 | 50 | -13.4 | 0.4198514 | 0.1014738 | -0.2496533 | -0.5489144 | 0.5311305 | 0.0860617 | 0.09993332 | 0.02156832 | -0.02156833 | -0.01782222 | 0.01987182 | -0.01297879 | -1.018801
0.9940358 | 0.005964215 | 48 | 50 | -13.4 | 0.1507159 | 0.1011712 | -0.2489088 | -0.5472775 | 0.5295466 | 0.08580505 | 0.09963531 | 0.02150401 | -0.02150401 | -0.01776907 | 0.01981256 | -0.01294009 | 0.7509124
0.9881423 | 0.01185771 | 48 | 50 | -13.4 | 0.1507159 | 0.1005714 | -0.247433 | -0.5440328 | 0.526407 | 0.08529634 | 0.09904459 | 0.02137652 | -0.02137653 | -0.01766372 | 0.0196951 | -0.01286339 | 4.3738
0.9765625 | 0.0234375 | 48 | 50 | -13.4 | 0.1507159 | 0.09939275 | -0.2445336 | -0.5376575 | 0.5202383 | 0.08429684 | 0.09788396 | 0.02112612 | -0.02112612 | -0.01745673 | 0.01946436 | -0.01271278 | 11.84724
0.9541985 | 0.04580153 | 48 | 50 | -13.4 | 4.187749 | 0.09711607 | -0.238935 | -0.5253458 | 0.5083253 | 0.08236693 | 0.09564271 | 0.0206431 | -0.0206431 | -0.01705698 | 0.01901908 | -0.01242271 | 27.06228
0.9124088 | 0.08759124 | 48 | 50 | -13.4 | 64.20497 | 0.09285888 | -0.2284812 | -0.5023462 | 0.4860693 | 0.0787638 | 0.09145677 | 0.01974502 | -0.01974502 | -0.01631016 | 0.01818974 | -0.01188673 | 55.74641
1 | 0 | 48 | 50 | -13.4 | 0.4198514 | 0.1017783 | -0.2504022 | -0.5505612 | 0.5327239 | 0.08631988 | 0.1002331 | 0.02163303 | -0.02163303 | -0.01787569 | 0.01993143 | -0.01301773 | -2.754931
0.9881423 | 0.01185771 | 48 | 50 | -13.4 | 0.1507159 | 0.1005714 | -0.247433 | -0.5440328 | 0.526407 | 0.08529634 | 0.09904459 | 0.02137652 | -0.02137653 | -0.01766372 | 0.0196951 | -0.01286339 | 4.3738
0.9765625 | 0.0234375 | 48 | 50 | -13.4 | 0.1507159 | 0.09939275 | -0.2445336 | -0.5376575 | 0.5202383 | 0.08429684 | 0.09788396 | 0.02112612 | -0.02112612 | -0.01745673 | 0.01946436 | -0.01271278 | 11.84724
0.9541985 | 0.04580153 | 48 | 50 | -13.4 | 0.4198514 | 0.09711607 | -0.238935 | -0.5253458 | 0.5083253 | 0.08236693 | 0.09564271 | 0.0206431 | -0.0206431 | -0.01705698 | 0.01901908 | -0.01242271 | 27.06228
1 | 0 | 48 | 6 | -11.7 | 4.048583 | 0.1017783 | -0.2504022 | -0.5505612 | 0.5327239 | 0.08631988 | 0.1002331 | 0.02163303 | -0.02163303 | -0.01787569 | 0.01993143 | -0.01301773 | 0.8894177
0.9765625 | 0.0234375 | 48 | 6 | -11.7 | 0.4048583 | 0.09939275 | -0.2445336 | -0.5376575 | 0.5202383 | 0.08429684 | 0.09788396 | 0.02112612 | -0.02112612 | -0.01745673 | 0.01946436 | -0.01271278 | -0.7002441
0.9541985 | 0.04580153 | 48 | 6 | -11.7 | 0.4048583 | 0.09711607 | -0.238935 | -0.5253458 | 0.5083253 | 0.08236693 | 0.09564271 | 0.0206431 | -0.0206431 | -0.01705698 | 0.01901908 | -0.01242271 | 1.93809
0.9124088 | 0.08759124 | 48 | 6 | -11.7 | 20.24291 | 0.09285888 | -0.2284812 | -0.5023462 | 0.4860693 | 0.0787638 | 0.09145677 | 0.01974502 | -0.01974502 | -0.01631016 | 0.01818974 | -0.01188673 | 16.19127
0.8389262 | 0.1610738 | 48 | 6 | -11.7 | 91.90283 | 0.08535139 | -0.2101577 | -0.461949 | 0.4469699 | 0.0724512 | 0.08411168 | 0.0181988 | -0.0181988 | -0.01499804 | 0.01675131 | -0.01098856 | 51.86789
0.7225434 | 0.2774566 | 48 | 6 | -11.7 | 99.59514 | 0.07331082 | -0.1815362 | -0.3982781 | 0.3852872 | 0.0626115 | 0.07258433 | 0.01597079 | -0.0159708 | -0.01292739 | 0.01460761 | -0.009853231 | 99.2027
1 | 0 | 48 | 6 | -11.7 | 0.4048583 | 0.1017783 | -0.2504022 | -0.5505612 | 0.5327239 | 0.08631988 | 0.1002331 | 0.02163303 | -0.02163303 | -0.01787569 | 0.01993143 | -0.01301773 | 0.8894177
0.9765625 | 0.0234375 | 48 | 6 | -11.7 | 1.214575 | 0.09939275 | -0.2445336 | -0.5376575 | 0.5202383 | 0.08429684 | 0.09788396 | 0.02112612 | -0.02112612 | -0.01745673 | 0.01946436 | -0.01271278 | -0.7002441
0.9541985 | 0.04580153 | 48 | 6 | -11.7 | 0.8097166 | 0.09711607 | -0.238935 | -0.5253458 | 0.5083253 | 0.08236693 | 0.09564271 | 0.0206431 | -0.0206431 | -0.01705698 | 0.01901908 | -0.01242271 | 1.93809
0.7225434 | 0.2774566 | 48 | 6 | -11.7 | 100 | 0.07331082 | -0.1815362 | -0.3982781 | 0.3852872 | 0.0626115 | 0.07258433 | 0.01597079 | -0.0159708 | -0.01292739 | 0.01460761 | -0.009853231 | 99.2027
0.9881423 | 0.01185771 | 48 | 6 | -11.7 | 0.8097166 | 0.1005714 | -0.247433 | -0.5440328 | 0.526407 | 0.08529634 | 0.09904459 | 0.02137652 | -0.02137653 | -0.01766372 | 0.0196951 | -0.01286339 | -0.3731164
0.9124088 | 0.08759124 | 48 | 6 | -11.7 | 1.214575 | 0.09285888 | -0.2284812 | -0.5023462 | 0.4860693 | 0.0787638 | 0.09145677 | 0.01974502 | -0.01974502 | -0.01631016 | 0.01818974 | -0.01188673 | 16.19127
1 | 0 | 48 | 21 | -9.2 | 0 | 0.1017783 | -0.2504022 | -0.5505612 | 0.5327239 | 0.08631988 | 0.1002331 | 0.02163303 | -0.02163303 | -0.01787569 | 0.01993143 | -0.01301773 | 3.149052
0.9940358 | 0.005964215 | 48 | 21 | -9.2 | 3.688525 | 0.1011712 | -0.2489088 | -0.5472775 | 0.5295466 | 0.08580505 | 0.09963531 | 0.02150401 | -0.02150401 | -0.01776907 | 0.01981256 | -0.01294009 | 5.309249
0.9881423 | 0.01185771 | 48 | 21 | -9.2 | 0 | 0.1005714 | -0.247433 | -0.5440328 | 0.526407 | 0.08529634 | 0.09904459 | 0.02137652 | -0.02137653 | -0.01766372 | 0.0196951 | -0.01286339 | 7.742807
0.9765625 | 0.0234375 | 48 | 21 | -9.2 | 0 | 0.09939275 | -0.2445336 | -0.5376575 | 0.5202383 | 0.08429684 | 0.09788396 | 0.02112612 | -0.02112612 | -0.01745673 | 0.01946436 | -0.01271278 | 13.31586
0.9541985 | 0.04580153 | 48 | 21 | -9.2 | 52.04918 | 0.09711607 | -0.238935 | -0.5253458 | 0.5083253 | 0.08236693 | 0.09564271 | 0.0206431 | -0.0206431 | -0.01705698 | 0.01901908 | -0.01242271 | 26.34625
0.9124088 | 0.08759124 | 48 | 21 | -9.2 | 87.70492 | 0.09285888 | -0.2284812 | -0.5023462 | 0.4860693 | 0.0787638 | 0.09145677 | 0.01974502 | -0.01974502 | -0.01631016 | 0.01818974 | -0.01188673 | 54.17701
0.8389262 | 0.1610738 | 48 | 21 | -9.2 | 100 | 0.08535139 | -0.2101577 | -0.461949 | 0.4469699 | 0.0724512 | 0.08411168 | 0.0181988 | -0.0181988 | -0.01499804 | 0.01675131 | -0.01098856 | 99.72598
1 | 0 | 48 | 21 | -9.2 | 0 | 0.1017783 | -0.2504022 | -0.5505612 | 0.5327239 | 0.08631988 | 0.1002331 | 0.02163303 | -0.02163303 | -0.01787569 | 0.01993143 | -0.01301773 | 3.149052
0.9881423 | 0.01185771 | 48 | 21 | -9.2 | 0.4098361 | 0.1005714 | -0.247433 | -0.5440328 | 0.526407 | 0.08529634 | 0.09904459 | 0.02137652 | -0.02137653 | -0.01766372 | 0.0196951 | -0.01286339 | 7.742807
0.9765625 | 0.0234375 | 48 | 21 | -9.2 | 0 | 0.09939275 | -0.2445336 | -0.5376575 | 0.5202383 | 0.08429684 | 0.09788396 | 0.02112612 | -0.02112612 | -0.01745673 | 0.01946436 | -0.01271278 | 13.31586
0.9541985 | 0.04580153 | 48 | 21 | -9.2 | 8.196721 | 0.09711607 | -0.238935 | -0.5253458 | 0.5083253 | 0.08236693 | 0.09564271 | 0.0206431 | -0.0206431 | -0.01705698 | 0.01901908 | -0.01242271 | 26.34625
0.9124088 | 0.08759124 | 48 | 21 | -9.2 | 60.2459 | 0.09285888 | -0.2284812 | -0.5023462 | 0.4860693 | 0.0787638 | 0.09145677 | 0.01974502 | -0.01974502 | -0.01631016 | 0.01818974 | -0.01188673 | 54.17701
1 | 0 | 48 | 21 | -9.2 | 0.4098361 | 0.1017783 | -0.2504022 | -0.5505612 | 0.5327239 | 0.08631988 | 0.1002331 | 0.02163303 | -0.02163303 | -0.01787569 | 0.01993143 | -0.01301773 | 3.149052
0.9940358 | 0.005964215 | 48 | 21 | -9.2 | 0 | 0.1011712 | -0.2489088 | -0.5472775 | 0.5295466 | 0.08580505 | 0.09963531 | 0.02150401 | -0.02150401 | -0.01776907 | 0.01981256 | -0.01294009 | 5.309249
0.9124088 | 0.08759124 | 48 | 21 | -9.2 | 4.508197 | 0.09285888 | -0.2284812 | -0.5023462 | 0.4860693 | 0.0787638 | 0.09145677 | 0.01974502 | -0.01974502 | -0.01631016 | 0.01818974 | -0.01188673 | 54.17701
0.8389262 | 0.1610738 | 48 | 21 | -9.2 | 72.54098 | 0.08535139 | -0.2101577 | -0.461949 | 0.4469699 | 0.0724512 | 0.08411168 | 0.0181988 | -0.0181988 | -0.01499804 | 0.01675131 | -0.01098856 | 99.72598
1 | 0 | 48 | 50 | -13.4 | 4.098361 | 0.1017783 | -0.2504022 | -0.5505612 | 0.5327239 | 0.08631988 | 0.1002331 | 0.02163303 | -0.02163303 | -0.01787569 | 0.01993143 | -0.01301773 | -2.754931
0.997009 | 0.002991027 | 48 | 50 | -13.4 | 0 | 0.1014738 | -0.2496533 | -0.5489144 | 0.5311305 | 0.0860617 | 0.09993332 | 0.02156832 | -0.02156833 | -0.01782222 | 0.01987182 | -0.01297879 | -1.018801
0.9940358 | 0.005964215 | 48 | 50 | -13.4 | 0.4098361 | 0.1011712 | -0.2489088 | -0.5472775 | 0.5295466 | 0.08580505 | 0.09963531 | 0.02150401 | -0.02150401 | -0.01776907 | 0.01981256 | -0.01294009 | 0.7509124
0.9881423 | 0.01185771 | 48 | 50 | -13.4 | 0.4098361 | 0.1005714 | -0.247433 | -0.5440328 | 0.526407 | 0.08529634 | 0.09904459 | 0.02137652 | -0.02137653 | -0.01766372 | 0.0196951 | -0.01286339 | 4.3738
0.9765625 | 0.0234375 | 48 | 50 | -13.4 | 4.098361 | 0.09939275 | -0.2445336 | -0.5376575 | 0.5202383 | 0.08429684 | 0.09788396 | 0.02112612 | -0.02112612 | -0.01745673 | 0.01946436 | -0.01271278 | 11.84724
1 | 0 | 48 | 50 | -13.4 | 0.4098361 | 0.1017783 | -0.2504022 | -0.5505612 | 0.5327239 | 0.08631988 | 0.1002331 | 0.02163303 | -0.02163303 | -0.01787569 | 0.01993143 | -0.01301773 | -2.754931
0.997009 | 0.002991027 | 48 | 50 | -13.4 | 0.4098361 | 0.1014738 | -0.2496533 | -0.5489144 | 0.5311305 | 0.0860617 | 0.09993332 | 0.02156832 | -0.02156833 | -0.01782222 | 0.01987182 | -0.01297879 | -1.018801
0.9881423 | 0.01185771 | 48 | 50 | -13.4 | 0.4098361 | 0.1005714 | -0.247433 | -0.5440328 | 0.526407 | 0.08529634 | 0.09904459 | 0.02137652 | -0.02137653 | -0.01766372 | 0.0196951 | -0.01286339 | 4.3738
0.9765625 | 0.0234375 | 48 | 50 | -13.4 | 0.4098361 | 0.09939275 | -0.2445336 | -0.5376575 | 0.5202383 | 0.08429684 | 0.09788396 | 0.02112612 | -0.02112612 | -0.01745673 | 0.01946436 | -0.01271278 | 11.84724
0.9541985 | 0.04580153 | 48 | 50 | -13.4 | 4.508197 | 0.09711607 | -0.238935 | -0.5253458 | 0.5083253 | 0.08236693 | 0.09564271 | 0.0206431 | -0.0206431 | -0.01705698 | 0.01901908 | -0.01242271 | 27.06228
0.9881423 | 0.01185771 | 48 | 50 | -13.4 | 0.4098361 | 0.1005714 | -0.247433 | -0.5440328 | 0.526407 | 0.08529634 | 0.09904459 | 0.02137652 | -0.02137653 | -0.01766372 | 0.0196951 | -0.01286339 | 4.3738
0.9541985 | 0.04580153 | 48 | 50 | -13.4 | 12.29508 | 0.09711607 | -0.238935 | -0.5253458 | 0.5083253 | 0.08236693 | 0.09564271 | 0.0206431 | -0.0206431 | -0.01705698 | 0.01901908 | -0.01242271 | 27.06228
0.9124088 | 0.08759124 | 48 | 50 | -13.4 | 84.42623 | 0.09285888 | -0.2284812 | -0.5023462 | 0.4860693 | 0.0787638 | 0.09145677 | 0.01974502 | -0.01974502 | -0.01631016 | 0.01818974 | -0.01188673 | 55.74641
1 | 0 | 48 | 6 | -11.7 | 0.4098361 | 0.1017783 | -0.2504022 | -0.5505612 | 0.5327239 | 0.08631988 | 0.1002331 | 0.02163303 | -0.02163303 | -0.01787569 | 0.01993143 | -0.01301773 | 0.8894177
0.9765625 | 0.0234375 | 48 | 6 | -11.7 | 0 | 0.09939275 | -0.2445336 | -0.5376575 | 0.5202383 | 0.08429684 | 0.09788396 | 0.02112612 | -0.02112612 | -0.01745673 | 0.01946436 | -0.01271278 | -0.7002441
0.9541985 | 0.04580153 | 48 | 6 | -11.7 | 0.4098361 | 0.09711607 | -0.238935 | -0.5253458 | 0.5083253 | 0.08236693 | 0.09564271 | 0.0206431 | -0.0206431 | -0.01705698 | 0.01901908 | -0.01242271 | 1.93809
0.9124088 | 0.08759124 | 48 | 6 | -11.7 | 5.327869 | 0.09285888 | -0.2284812 | -0.5023462 | 0.4860693 | 0.0787638 | 0.09145677 | 0.01974502 | -0.01974502 | -0.01631016 | 0.01818974 | -0.01188673 | 16.19127
1 | 0 | 48 | 6 | -11.7 | 0 | 0.1017783 | -0.2504022 | -0.5505612 | 0.5327239 | 0.08631988 | 0.1002331 | 0.02163303 | -0.02163303 | -0.01787569 | 0.01993143 | -0.01301773 | 0.8894177
0.9765625 | 0.0234375 | 48 | 6 | -11.7 | 0.4098361 | 0.09939275 | -0.2445336 | -0.5376575 | 0.5202383 | 0.08429684 | 0.09788396 | 0.02112612 | -0.02112612 | -0.01745673 | 0.01946436 | -0.01271278 | -0.7002441
0.9541985 | 0.04580153 | 48 | 6 | -11.7 | 0.4098361 | 0.09711607 | -0.238935 | -0.5253458 | 0.5083253 | 0.08236693 | 0.09564271 | 0.0206431 | -0.0206431 | -0.01705698 | 0.01901908 | -0.01242271 | 1.93809
0.8389262 | 0.1610738 | 48 | 6 | -11.7 | 70.4918 | 0.08535139 | -0.2101577 | -0.461949 | 0.4469699 | 0.0724512 | 0.08411168 | 0.0181988 | -0.0181988 | -0.01499804 | 0.01675131 | -0.01098856 | 51.86789
1 | 0 | 48 | 6 | -11.7 | 0 | 0.1017783 | -0.2504022 | -0.5505612 | 0.5327239 | 0.08631988 | 0.1002331 | 0.02163303 | -0.02163303 | -0.01787569 | 0.01993143 | -0.01301773 | 0.8894177
0.9765625 | 0.0234375 | 48 | 6 | -11.7 | 0 | 0.09939275 | -0.2445336 | -0.5376575 | 0.5202383 | 0.08429684 | 0.09788396 | 0.02112612 | -0.02112612 | -0.01745673 | 0.01946436 | -0.01271278 | -0.7002441
0.9541985 | 0.04580153 | 48 | 6 | -11.7 | 0 | 0.09711607 | -0.238935 | -0.5253458 | 0.5083253 | 0.08236693 | 0.09564271 | 0.0206431 | -0.0206431 | -0.01705698 | 0.01901908 | -0.01242271 | 1.93809
0.9124088 | 0.08759124 | 48 | 6 | -11.7 | 9.836066 | 0.09285888 | -0.2284812 | -0.5023462 | 0.4860693 | 0.0787638 | 0.09145677 | 0.01974502 | -0.01974502 | -0.01631016 | 0.01818974 | -0.01188673 | 16.19127
0.7225434 | 0.2774566 | 48 | 6 | -11.7 | 100 | 0.07331082 | -0.1815362 | -0.3982781 | 0.3852872 | 0.0626115 | 0.07258433 | 0.01597079 | -0.0159708 | -0.01292739 | 0.01460761 | -0.009853231 | 99.2027
0.9765625 | 0.0234375 | 48 | 21 | -9.2 | 4.508197 | 0.09939275 | -0.2445336 | -0.5376575 | 0.5202383 | 0.08429684 | 0.09788396 | 0.02112612 | -0.02112612 | -0.01745673 | 0.01946436 | -0.01271278 | 13.31586
0.9541985 | 0.04580153 | 48 | 21 | -9.2 | 24.59016 | 0.09711607 | -0.238935 | -0.5253458 | 0.5083253 | 0.08236693 | 0.09564271 | 0.0206431 | -0.0206431 | -0.01705698 | 0.01901908 | -0.01242271 | 26.34625
0.8389262 | 0.1610738 | 48 | 21 | -9.2 | 100 | 0.08535139 | -0.2101577 | -0.461949 | 0.4469699 | 0.0724512 | 0.08411168 | 0.0181988 | -0.0181988 | -0.01499804 | 0.01675131 | -0.01098856 | 99.72598
1 | 0 | 48 | 21 | -9.2 | 0 | 0.1017783 | -0.2504022 | -0.5505612 | 0.5327239 | 0.08631988 | 0.1002331 | 0.02163303 | -0.02163303 | -0.01787569 | 0.01993143 | -0.01301773 | 3.149052
0.9881423 | 0.01185771 | 48 | 21 | -9.2 | 0.4098361 | 0.1005714 | -0.247433 | -0.5440328 | 0.526407 | 0.08529634 | 0.09904459 | 0.02137652 | -0.02137653 | -0.01766372 | 0.0196951 | -0.01286339 | 7.742807
0.9541985 | 0.04580153 | 48 | 21 | -9.2 | 36.06557 | 0.09711607 | -0.238935 | -0.5253458 | 0.5083253 | 0.08236693 | 0.09564271 | 0.0206431 | -0.0206431 | -0.01705698 | 0.01901908 | -0.01242271 | 26.34625
0.9124088 | 0.08759124 | 48 | 21 | -9.2 | 96.31148 | 0.09285888 | -0.2284812 | -0.5023462 | 0.4860693 | 0.0787638 | 0.09145677 | 0.01974502 | -0.01974502 | -0.01631016 | 0.01818974 | -0.01188673 | 54.17701
1 | 0 | 48 | 21 | -9.2 | 0.4098361 | 0.1017783 | -0.2504022 | -0.5505612 | 0.5327239 | 0.08631988 | 0.1002331 | 0.02163303 | -0.02163303 | -0.01787569 | 0.01993143 | -0.01301773 | 3.149052
0.9765625 | 0.0234375 | 48 | 21 | -9.2 | 4.098361 | 0.09939275 | -0.2445336 | -0.5376575 | 0.5202383 | 0.08429684 | 0.09788396 | 0.02112612 | -0.02112612 | -0.01745673 | 0.01946436 | -0.01271278 | 13.31586
0.9541985 | 0.04580153 | 48 | 21 | -9.2 | 0.4098361 | 0.09711607 | -0.238935 | -0.5253458 | 0.5083253 | 0.08236693 | 0.09564271 | 0.0206431 | -0.0206431 | -0.01705698 | 0.01901908 | -0.01242271 | 26.34625
0.9124088 | 0.08759124 | 48 | 21 | -9.2 | 80.32787 | 0.09285888 | -0.2284812 | -0.5023462 | 0.4860693 | 0.0787638 | 0.09145677 | 0.01974502 | -0.01974502 | -0.01631016 | 0.01818974 | -0.01188673 | 54.17701
0.8389262 | 0.1610738 | 48 | 21 | -9.2 | 100 | 0.08535139 | -0.2101577 | -0.461949 | 0.4469699 | 0.0724512 | 0.08411168 | 0.0181988 | -0.0181988 | -0.01499804 | 0.01675131 | -0.01098856 | 99.72598
1 | 0 | 48 | 50 | -13.4 | 4.098361 | 0.1017783 | -0.2504022 | -0.5505612 | 0.5327239 | 0.08631988 | 0.1002331 | 0.02163303 | -0.02163303 | -0.01787569 | 0.01993143 | -0.01301773 | -2.754931
0.9940358 | 0.005964215 | 48 | 50 | -13.4 | 0 | 0.1011712 | -0.2489088 | -0.5472775 | 0.5295466 | 0.08580505 | 0.09963531 | 0.02150401 | -0.02150401 | -0.01776907 | 0.01981256 | -0.01294009 | 0.7509124
0.9881423 | 0.01185771 | 48 | 50 | -13.4 | 0.4098361 | 0.1005714 | -0.247433 | -0.5440328 | 0.526407 | 0.08529634 | 0.09904459 | 0.02137652 | -0.02137653 | -0.01766372 | 0.0196951 | -0.01286339 | 4.3738
0.9541985 | 0.04580153 | 48 | 50 | -13.4 | 40.16393 | 0.09711607 | -0.238935 | -0.5253458 | 0.5083253 | 0.08236693 | 0.09564271 | 0.0206431 | -0.0206431 | -0.01705698 | 0.01901908 | -0.01242271 | 27.06228
0.9124088 | 0.08759124 | 48 | 50 | -13.4 | 92.21311 | 0.09285888 | -0.2284812 | -0.5023462 | 0.4860693 | 0.0787638 | 0.09145677 | 0.01974502 | -0.01974502 | -0.01631016 | 0.01818974 | -0.01188673 | 55.74641
1 | 0 | 48 | 50 | -13.4 | 7.786885 | 0.1017783 | -0.2504022 | -0.5505612 | 0.5327239 | 0.08631988 | 0.1002331 | 0.02163303 | -0.02163303 | -0.01787569 | 0.01993143 | -0.01301773 | -2.754931
0.9940358 | 0.005964215 | 48 | 50 | -13.4 | 0 | 0.1011712 | -0.2489088 | -0.5472775 | 0.5295466 | 0.08580505 | 0.09963531 | 0.02150401 | -0.02150401 | -0.01776907 | 0.01981256 | -0.01294009 | 0.7509124
0.9881423 | 0.01185771 | 48 | 50 | -13.4 | 0.4098361 | 0.1005714 | -0.247433 | -0.5440328 | 0.526407 | 0.08529634 | 0.09904459 | 0.02137652 | -0.02137653 | -0.01766372 | 0.0196951 | -0.01286339 | 4.3738
0.9124088 | 0.08759124 | 48 | 50 | -13.4 | 80.32787 | 0.09285888 | -0.2284812 | -0.5023462 | 0.4860693 | 0.0787638 | 0.09145677 | 0.01974502 | -0.01974502 | -0.01631016 | 0.01818974 | -0.01188673 | 55.74641
1 | 0 | 48 | 50 | -13.4 | 4.098361 | 0.1017783 | -0.2504022 | -0.5505612 | 0.5327239 | 0.08631988 | 0.1002331 | 0.02163303 | -0.02163303 | -0.01787569 | 0.01993143 | -0.01301773 | -2.754931
0.9940358 | 0.005964215 | 48 | 50 | -13.4 | 0.4098361 | 0.1011712 | -0.2489088 | -0.5472775 | 0.5295466 | 0.08580505 | 0.09963531 | 0.02150401 | -0.02150401 | -0.01776907 | 0.01981256 | -0.01294009 | 0.7509124
0.9765625 | 0.0234375 | 48 | 50 | -13.4 | 0 | 0.09939275 | -0.2445336 | -0.5376575 | 0.5202383 | 0.08429684 | 0.09788396 | 0.02112612 | -0.02112612 | -0.01745673 | 0.01946436 | -0.01271278 | 11.84724
0.990099 | 0.00990099 | 72 | 21 | -9.2 | 80.47 | 0.1007706 | -0.247923 | -0.5451101 | 0.5274494 | 0.08546524 | 0.09924072 | 0.02141884 | -0.02141885 | -0.0176987 | 0.01973409 | -0.01288885 | 54.03753
0.990099 | 0.00990099 | 72 | 21 | -9.2 | 80.1887 | 0.1007706 | -0.247923 | -0.5451101 | 0.5274494 | 0.08546524 | 0.09924072 | 0.02141884 | -0.02141885 | -0.0176987 | 0.01973409 | -0.01288885 | 54.03753
0.990099 | 0.00990099 | 72 | 21 | -9.2 | 6.375 | 0.1007706 | -0.247923 | -0.5451101 | 0.5274494 | 0.08546524 | 0.09924072 | 0.02141884 | -0.02141885 | -0.0176987 | 0.01973409 | -0.01288885 | 54.03753
1 | 0 | 48 | 10 | -20 | 0 | 0.1017783 | -0.2504022 | -0.5505612 | 0.5327239 | 0.08631988 | 0.1002331 | 0.02163303 | -0.02163303 | -0.01787569 | 0.01993143 | -0.01301773 | 22.26478
0.9997501 | 0.0002499375 | 48 | 10 | -20 | 0 | 0.1017528 | -0.2503396 | -0.5504235 | 0.5325907 | 0.08629831 | 0.1002081 | 0.02162762 | -0.02162762 | -0.01787122 | 0.01992645 | -0.01301447 | 22.14428
0.9756098 | 0.02439024 | 48 | 10 | -20 | 0 | 0.09929629 | -0.2442951 | -0.5371331 | 0.5197309 | 0.08421473 | 0.09778858 | 0.0211055 | -0.0211055 | -0.01743972 | 0.01944537 | -0.01270034 | 10.67802
0.9090909 | 0.09090909 | 48 | 10 | -20 | 30.1449 | 0.09255143 | -0.2276523 | -0.5005269 | 0.4843093 | 0.07848498 | 0.0911312 | 0.01967253 | -0.01967253 | -0.01625225 | 0.01812376 | -0.01184124 | -2.383188
0.9997501 | 0.0002499375 | 72 | 10 | -20 | 51.401 | 0.1017528 | -0.2503396 | -0.5504235 | 0.5325907 | 0.08629831 | 0.1002081 | 0.02162762 | -0.02162762 | -0.01787122 | 0.01992645 | -0.01301447 | 77.41027
0.9995002 | 0.0004997501 | 72 | 10 | -20 | 59.9034 | 0.1017274 | -0.2502771 | -0.550286 | 0.5324576 | 0.08627674 | 0.100183 | 0.02162222 | -0.02162222 | -0.01786675 | 0.01992147 | -0.01301122 | 77.37693
0.9756098 | 0.02439024 | 72 | 10 | -20 | 64.5411 | 0.09929629 | -0.2442951 | -0.5371331 | 0.5197309 | 0.08421473 | 0.09778858 | 0.0211055 | -0.0211055 | -0.01743972 | 0.01944537 | -0.01270034 | 73.69807
0.9090909 | 0.09090909 | 72 | 10 | -20 | 69.7585 | 0.09255143 | -0.2276523 | -0.5005269 | 0.4843093 | 0.07848498 | 0.0911312 | 0.01967253 | -0.01967253 | -0.01625225 | 0.01812376 | -0.01184124 | 78.05792
0.99995 | 4.99975e-05 | 48 | 10 | -20 | 14.8072 | 0.1017732 | -0.2503897 | -0.5505336 | 0.5326972 | 0.08631557 | 0.1002281 | 0.02163195 | -0.02163195 | -0.01787479 | 0.01993044 | -0.01301708 | 22.24069
0.9950249 | 0.004975124 | 48 | 10 | -20 | 79.8972 | 0.1012719 | -0.2491564 | -0.547822 | 0.5300735 | 0.08589043 | 0.09973445 | 0.0215254 | -0.02152541 | -0.01778675 | 0.01983227 | -0.01295296 | 19.84462
1 | 0 | 72 | 10 | -20 | 90.3856 | 0.1017783 | -0.2504022 | -0.5505612 | 0.5327239 | 0.08631988 | 0.1002331 | 0.02163303 | -0.02163303 | -0.01787569 | 0.01993143 | -0.01301773 | 77.44333
0.999975 | 2.499938e-05 | 72 | 10 | -20 | 100 | 0.1017757 | -0.250396 | -0.5505474 | 0.5327106 | 0.08631773 | 0.1002306 | 0.02163249 | -0.02163249 | -0.01787524 | 0.01993093 | -0.0130174 | 77.44003
0.99995 | 4.99975e-05 | 72 | 10 | -20 | 100 | 0.1017732 | -0.2503897 | -0.5505336 | 0.5326972 | 0.08631557 | 0.1002281 | 0.02163195 | -0.02163195 | -0.01787479 | 0.01993044 | -0.01301708 | 77.43674
0.9975062 | 0.002493766 | 72 | 10 | -20 | 100 | 0.1015244 | -0.2497778 | -0.5491882 | 0.5313954 | 0.08610462 | 0.09998317 | 0.02157908 | -0.02157908 | -0.01783111 | 0.01988173 | -0.01298526 | 77.10105
0.9950249 | 0.004975124 | 72 | 10 | -20 | 100 | 0.1012719 | -0.2491564 | -0.547822 | 0.5300735 | 0.08589043 | 0.09973445 | 0.0215254 | -0.02152541 | -0.01778675 | 0.01983227 | -0.01295296 | 76.73641
0.990099 | 0.00990099 | 72 | 10 | -20 | 100 | 0.1007706 | -0.247923 | -0.5451101 | 0.5274494 | 0.08546524 | 0.09924073 | 0.02141885 | -0.02141885 | -0.0176987 | 0.0197341 | -0.01288885 | 75.9634
1 | 9.999894e-13 | 48 | 10 | -20 | 0 | 0.1017783 | -0.2504022 | -0.5505612 | 0.5327239 | 0.08631988 | 0.1002331 | 0.02163303 | -0.02163303 | -0.01787569 | 0.01993143 | -0.01301773 | 22.26478
0.9756098 | 0.02439024 | 48 | 10 | -20 | 0.2108 | 0.09929629 | -0.2442951 | -0.5371331 | 0.5197309 | 0.08421473 | 0.09778858 | 0.0211055 | -0.0211055 | -0.01743972 | 0.01944537 | -0.01270034 | 10.67802
0.952381 | 0.04761905 | 48 | 10 | -20 | 5.3747 | 0.09693505 | -0.2384801 | -0.5243461 | 0.507358 | 0.08221103 | 0.09546145 | 0.02060369 | -0.02060369 | -0.01702468 | 0.01898288 | -0.01239875 | 2.564343
0.9090909 | 0.09090909 | 48 | 10 | -20 | 15.281 | 0.09255143 | -0.2276523 | -0.5005269 | 0.4843093 | 0.07848498 | 0.0911312 | 0.01967253 | -0.01967253 | -0.01625225 | 0.01812376 | -0.01184124 | -2.383188
1 | 9.999894e-13 | 72 | 10 | -20 | 25.1874 | 0.1017783 | -0.2504022 | -0.5505612 | 0.5327239 | 0.08631988 | 0.1002331 | 0.02163303 | -0.02163303 | -0.01787569 | 0.01993143 | -0.01301773 | 77.44333
0.9997501 | 0.0002499375 | 72 | 10 | -20 | 30.2459 | 0.1017528 | -0.2503396 | -0.5504235 | 0.5325907 | 0.08629831 | 0.1002081 | 0.02162762 | -0.02162762 | -0.01787122 | 0.01992645 | -0.01301447 | 77.41027
0.9756098 | 0.02439024 | 72 | 10 | -20 | 35.1991 | 0.09929629 | -0.2442951 | -0.5371331 | 0.5197309 | 0.08421473 | 0.09778858 | 0.0211055 | -0.0211055 | -0.01743972 | 0.01944537 | -0.01270034 | 73.69807
0.952381 | 0.04761905 | 72 | 10 | -20 | 40.363 | 0.09693505 | -0.2384801 | -0.5243461 | 0.507358 | 0.08221103 | 0.09546145 | 0.02060369 | -0.02060369 | -0.01702468 | 0.01898288 | -0.01239875 | 72.01006
1 | 1.000444e-13 | 48 | 10 | -20 | 0 | 0.1017783 | -0.2504022 | -0.5505612 | 0.5327239 | 0.08631988 | 0.1002331 | 0.02163303 | -0.02163303 | -0.01787569 | 0.01993143 | -0.01301773 | 22.26478
0.999975 | 2.499938e-05 | 48 | 10 | -20 | 0 | 0.1017757 | -0.250396 | -0.5505474 | 0.5327106 | 0.08631773 | 0.1002306 | 0.02163249 | -0.02163249 | -0.01787524 | 0.01993093 | -0.0130174 | 22.25273
0.99995 | 4.99975e-05 | 48 | 10 | -20 | 10.4854 | 0.1017732 | -0.2503897 | -0.5505336 | 0.5326972 | 0.08631557 | 0.1002281 | 0.02163195 | -0.02163195 | -0.01787479 | 0.01993044 | -0.01301708 | 22.24069
0.990099 | 0.00990099 | 48 | 10 | -20 | 90.8738 | 0.1007706 | -0.247923 | -0.5451101 | 0.5274494 | 0.08546524 | 0.09924073 | 0.02141885 | -0.02141885 | -0.0176987 | 0.0197341 | -0.01288885 | 17.43334
1 | 1.000444e-13 | 72 | 10 | -20 | 90.8738 | 0.1017783 | -0.2504022 | -0.5505612 | 0.5327239 | 0.08631988 | 0.1002331 | 0.02163303 | -0.02163303 | -0.01787569 | 0.01993143 | -0.01301773 | 77.44333
0.999975 | 2.499938e-05 | 72 | 10 | -20 | 100 | 0.1017757 | -0.250396 | -0.5505474 | 0.5327106 | 0.08631773 | 0.1002306 | 0.02163249 | -0.02163249 | -0.01787524 | 0.01993093 | -0.0130174 | 77.44003
0.99995 | 4.99975e-05 | 72 | 10 | -20 | 100 | 0.1017732 | -0.2503897 | -0.5505336 | 0.5326972 | 0.08631557 | 0.1002281 | 0.02163195 | -0.02163195 | -0.01787479 | 0.01993044 | -0.01301708 | 77.43674
0.9975062 | 0.002493766 | 72 | 10 | -20 | 100 | 0.1015244 | -0.2497778 | -0.5491882 | 0.5313954 | 0.08610462 | 0.09998317 | 0.02157908 | -0.02157908 | -0.01783111 | 0.01988173 | -0.01298526 | 77.10105
0.9950249 | 0.004975124 | 72 | 10 | -20 | 100 | 0.1012719 | -0.2491564 | -0.547822 | 0.5300735 | 0.08589043 | 0.09973445 | 0.0215254 | -0.02152541 | -0.01778675 | 0.01983227 | -0.01295296 | 76.73641
0.2916419 | 0.7083581 | 48 | 19.5 | 7.3 | 50 | -0.04551505 | -0.1111456 | -0.215264 | 0.204896 | 0.04777789 | 0.04962546 | 0.01542097 | -0.01542097 | -0.006863451 | 0.01258925 | -0.01186881 | 51.08712
0.417148 | 0.582852 | 48 | 19.5 | 7.3 | 50 | 0.02113049 | -0.1190575 | -0.2486042 | 0.2391471 | 0.04619154 | 0.05030005 | 0.0138172 | -0.0138172 | -0.008019785 | 0.01163941 | -0.0101995 | 51.19004
0.4356942 | 0.5643058 | 48 | 19.5 | 7.3 | 50 | 0.02974078 | -0.1215497 | -0.255876 | 0.2463855 | 0.04645756 | 0.05097366 | 0.01368766 | -0.01368766 | -0.008263377 | 0.0116085 | -0.01000026 | 51.31386
0.5516989 | 0.4483011 | 48 | 19.5 | 7.3 | 50 | 0.05271759 | -0.1423708 | -0.3089968 | 0.2985745 | 0.05086567 | 0.05786429 | 0.01369041 | -0.01369041 | -0.01001733 | 0.01213184 | -0.00920664 | 54.2504
0.845196 | 0.154804 | 48 | 19.5 | 7.3 | 50 | 0.08596592 | -0.2117153 | -0.4654258 | 0.4503394 | 0.07301803 | 0.08476375 | 0.01831963 | -0.01831963 | -0.01511123 | 0.01686799 | -0.01104881 | 47.25541
0.8848344 | 0.1151656 | 48 | 19.5 | 7.3 | 50 | 0.09003562 | -0.2215932 | -0.4871907 | 0.4714037 | 0.07640166 | 0.08870742 | 0.01915499 | -0.019155 | -0.01581806 | 0.0176443 | -0.01153597 | 45.80568
0.9956719 | 0.004328097 | 48 | 19.5 | 7.3 | 50 | 0.1013378 | -0.2493185 | -0.5481783 | 0.5304182 | 0.08594628 | 0.0997993 | 0.0215394 | -0.0215394 | -0.01779832 | 0.01984517 | -0.01296139 | 46.12506
1.91314e-15 | 1 | 48 | 19.5 | 7.3 | 50 | -0.06689549 | -0.140386 | -0.2570893 | 0.2423015 | 0.06307575 | 0.06454995 | 0.02105766 | -0.02105729 | -0.007559526 | 0.01696706 | -0.01645134 | 50.1697
0.3473797 | 0.6526203 | 48 | 19.5 | 7.3 | 50 | -0.03391613 | -0.1125888 | -0.2271407 | 0.2175179 | 0.04590206 | 0.04890598 | 0.01445422 | -0.014454 | -0.007110631 | 0.01191047 | -0.01099749 | 53.41954
0.5098756 | 0.4901244 | 48 | 19.5 | 7.3 | 50 | 0.04710283 | -0.1340152 | -0.2889374 | 0.2789885 | 0.0486016 | 0.0548647 | 0.01346513 | -0.01346502 | -0.009314063 | 0.01175585 | -0.00934712 | 53.41713
0.597892 | 0.402108 | 48 | 19.5 | 7.3 | 50 | 0.05904737 | -0.1523423 | -0.3325403 | 0.3215218 | 0.05357599 | 0.06150954 | 0.01404562 | -0.01404557 | -0.01076907 | 0.01261997 | -0.009129728 | 54.90535
0.6382666 | 0.3617334 | 48 | 19.5 | 7.3 | 50 | 0.06382257 | -0.1615144 | -0.3535626 | 0.3419502 | 0.05636977 | 0.06499592 | 0.01454077 | -0.01454073 | -0.01146158 | 0.01318097 | -0.009222263 | 54.65437
0.7870928 | 0.2129072 | 48 | 19.5 | 7.3 | 50 | 0.07995859 | -0.1973187 | -0.4336336 | 0.4195633 | 0.0681162 | 0.07903154 | 0.01713018 | -0.01713018 | -0.01407684 | 0.01575148 | -0.01038082 | 49.63956
0.9373042 | 0.06269581 | 48 | 19.5 | 7.3 | 50 | 0.09539449 | -0.2347072 | -0.5160485 | 0.499329 | 0.08091114 | 0.09395143 | 0.02027859 | -0.0202786 | -0.01675508 | 0.01868296 | -0.01220403 | 44.41927
0.9308862 | 0.06911382 | 48 | 19.5 | 7.3 | 50 | 0.0947403 | -0.2331016 | -0.5125169 | 0.4959117 | 0.08035826 | 0.09330903 | 0.02014042 | -0.02014042 | -0.0166404 | 0.01855546 | -0.01212136 | 44.52653
0.9455185 | 0.05448145 | 48 | 19.5 | 7.3 | 50 | 0.09623149 | -0.2367626 | -0.5205692 | 0.5037033 | 0.08161908 | 0.09477389 | 0.02045563 | -0.02045564 | -0.01690187 | 0.01884628 | -0.01231009 | 44.32646
0.9892476813 | 0.01075232 | 48 | 19.5 | 7.3 | 50 | 0.1006839 | -0.2477098 | -0.5446414 | 0.5269959 | 0.08539176 | 0.0991554 | 0.02140043 | -0.02140043 | -0.01768348 | 0.01971713 | -0.01287777 | 45.51586
0.9960752 | 0.003924772 | 48 | 19.5 | 7.3 | 50 | 0.1013788 | -0.2494194 | -0.5484003 | 0.5306331 | 0.0859811 | 0.09983973 | 0.02154812 | -0.02154813 | -0.01780553 | 0.01985321 | -0.01296664 | 46.16909

## test
x1 | x2 | ET | CS | Zeta | Immobilization | HOFmix8 | TEmix8 | EEmix8 | CCRmix8 | CAmix8 | CVmix8 | IPmix8 | HOMOmix8 | LUMOmix8 | MEmix8 | PPAHmix8 | Predict.Immobilization
0.185023 | 0.814977 | 24 | 20 | -9.01 | 50 | -0.05696288 | -0.07897241 | -0.1222497 | 0.1100963 | 0.04129949 | 0.04144783 | 0.01681566 | -0.01681578 | -0.004250211 | 0.01341815 | -0.01327447 | 37.10603
0.06234472 | 0.9376553 | 24 | 20 | -9.01 | 50 | -0.08203391 | -0.103065 | -0.1430311 | 0.1223455 | 0.05306715 | 0.05472966 | 0.01994512 | -0.02016473 | 0.01040211 | 0.01523608 | -0.01670593 | 59.46221
0.9998202 | 0.0001798238 | 48 | 100 | -7.12 | 0 | 0.10176 | -0.2503572 | -0.5504621 | 0.5326281 | 0.08630436 | 0.1002151 | 0.02162914 | -0.02162914 | -0.01787247 | 0.01992785 | -0.01301539 | 41.61237
0.9998764 | 0.0001236358 | 48 | 100 | -7.12 | 95.4955 | 0.1017657 | -0.2503713 | -0.5504931 | 0.532658 | 0.08630921 | 0.1002207 | 0.02163035 | -0.02163036 | -0.01787348 | 0.01992897 | -0.01301612 | 41.61074
0.9998764 | 0.0001236358 | 48 | 100 | -7.12 | 100 | 0.1017657 | -0.2503713 | -0.5504931 | 0.532658 | 0.08630921 | 0.1002207 | 0.02163035 | -0.02163036 | -0.01787348 | 0.01992897 | -0.01301612 | 41.61074
0.7894737 | 0.2105263 | 48 | 100 | -7.12 | 23.494 | 0.0803551 | -0.1978141 | -0.4347247 | 0.4206192 | 0.06821271 | 0.07917123 | 0.01719077 | -0.01719078 | -0.01411822 | 0.01580384 | -0.01042527 | 49.31069
0.8 | 0.2 | 48 | 100 | -7.12 | 44.4578 | 0.08142581 | -0.2004288 | -0.4405084 | 0.4262189 | 0.06911055 | 0.08021975 | 0.0174001 | -0.01740011 | -0.01430542 | 0.01600238 | -0.01053816 | 48.8897
0.8333333 | 0.1666667 | 48 | 100 | -7.12 | 97.5904 | 0.08481692 | -0.2087256 | -0.4588327 | 0.4439578 | 0.07196239 | 0.08354534 | 0.01807762 | -0.01807762 | -0.01489901 | 0.0166401 | -0.01091461 | 47.55225
0.9999055 | 9.453073e-05 | 0 | 20 | -9.2 | 0 | 0.1017686 | -0.2503785 | -0.5505091 | 0.5326735 | 0.08631172 | 0.1002236 | 0.02163098 | -0.02163099 | -0.017874 | 0.01992955 | -0.0130165 | 7.585791
0.9999055 | 9.453073e-05 | 72 | 20 | -9.2 | 45.1039 | 0.1017686 | -0.2503785 | -0.5505091 | 0.5326735 | 0.08631172 | 0.1002236 | 0.02163098 | -0.02163099 | -0.017874 | 0.01992955 | -0.0130165 | 58.43022
0.9999055 | 9.453073e-05 | 96 | 20 | -9.2 | 56.0831 | 0.1017686 | -0.2503785 | -0.5505091 | 0.5326735 | 0.08631172 | 0.1002236 | 0.02163098 | -0.02163099 | -0.017874 | 0.01992955 | -0.0130165 | 58.7061
0.9999055 | 9.453073e-05 | 0 | 20 | -9.2 | 0 | 0.1017686 | -0.2503785 | -0.5505091 | 0.5326735 | 0.08631172 | 0.1002236 | 0.02163098 | -0.02163099 | -0.017874 | 0.01992955 | -0.0130165 | 7.585791
0.9999055 | 9.453073e-05 | 96 | 20 | -9.2 | 72.1344 | 0.1017686 | -0.2503785 | -0.5505091 | 0.5326735 | 0.08631172 | 0.1002236 | 0.02163098 | -0.02163099 | -0.017874 | 0.01992955 | -0.0130165 | 58.7061
0.9999055 | 9.453073e-05 | 24 | 20 | -9.2 | 0 | 0.1017686 | -0.2503785 | -0.5505091 | 0.5326735 | 0.08631172 | 0.1002236 | 0.02163098 | -0.02163099 | -0.017874 | 0.01992955 | -0.0130165 | 5.630139
0.9999055 | 9.453073e-05 | 48 | 20 | -9.2 | 11.276 | 0.1017686 | -0.2503785 | -0.5505091 | 0.5326735 | 0.08631172 | 0.1002236 | 0.02163098 | -0.02163099 | -0.017874 | 0.01992955 | -0.0130165 | 2.61386
0.9982963 | 0.001703674 | 72 | 20 | -1.8 | 50 | 0.1016049 | -0.2499756 | -0.5496232 | 0.5318163 | 0.08617282 | 0.1000624 | 0.02159617 | -0.02159618 | -0.01784523 | 0.01989748 | -0.01299555 | 50.37849
0.9258536 | 0.0741464 | 48 | 20 | -1.8 | 50 | 0.09422912 | -0.2318429 | -0.5097445 | 0.4932286 | 0.07992239 | 0.09280308 | 0.02003305 | -0.02003306 | -0.0165504 | 0.01845602 | -0.01205796 | 59.03364
0.9765625 | 0.0234375 | 48 | 6 | -11.7 | 1.282754 | 0.09939275 | -0.2445336 | -0.5376575 | 0.5202383 | 0.08429684 | 0.09788396 | 0.02112612 | -0.02112612 | -0.01745673 | 0.01946436 | -0.01271278 | -0.7002441
0.9881423 | 0.01185771 | 48 | 6 | -11.7 | 0.4268237 | 0.1005714 | -0.247433 | -0.5440328 | 0.526407 | 0.08529634 | 0.09904459 | 0.02137652 | -0.02137653 | -0.01766372 | 0.0196951 | -0.01286339 | -0.3731164
0.9765625 | 0.0234375 | 48 | 6 | -11.7 | 0.1415137 | 0.09939275 | -0.2445336 | -0.5376575 | 0.5202383 | 0.08429684 | 0.09788396 | 0.02112612 | -0.02112612 | -0.01745673 | 0.01946436 | -0.01271278 | -0.7002441
1 | 0 | 48 | 6 | -11.7 | 0.1415137 | 0.1017783 | -0.2504022 | -0.5505612 | 0.5327239 | 0.08631988 | 0.1002331 | 0.02163303 | -0.02163303 | -0.01787569 | 0.01993143 | -0.01301773 | 0.8894177
1 | 0 | 48 | 21 | -9.2 | 0.5649718 | 0.1017783 | -0.2504022 | -0.5505612 | 0.5327239 | 0.08631988 | 0.1002331 | 0.02163303 | -0.02163303 | -0.01787569 | 0.01993143 | -0.01301773 | 3.149052
0.9940358 | 0.005964215 | 48 | 21 | -9.2 | 0.5649718 | 0.1011712 | -0.2489088 | -0.5472775 | 0.5295466 | 0.08580505 | 0.09963531 | 0.02150401 | -0.02150401 | -0.01776907 | 0.01981256 | -0.01294009 | 5.309249
0.9541985 | 0.04580153 | 48 | 21 | -9.2 | 88.41808 | 0.09711607 | -0.238935 | -0.5253458 | 0.5083253 | 0.08236693 | 0.09564271 | 0.0206431 | -0.0206431 | -0.01705698 | 0.01901908 | -0.01242271 | 26.34625
0.9124088 | 0.08759124 | 48 | 21 | -9.2 | 100 | 0.09285888 | -0.2284812 | -0.5023462 | 0.4860693 | 0.0787638 | 0.09145677 | 0.01974502 | -0.01974502 | -0.01631016 | 0.01818974 | -0.01188673 | 54.17701
0.9765625 | 0.0234375 | 48 | 21 | -9.2 | 8.19209 | 0.09939275 | -0.2445336 | -0.5376575 | 0.5202383 | 0.08429684 | 0.09788396 | 0.02112612 | -0.02112612 | -0.01745673 | 0.01946436 | -0.01271278 | 13.31586
0.9881423 | 0.01185771 | 48 | 21 | -9.2 | 0.2824859 | 0.1005714 | -0.247433 | -0.5440328 | 0.526407 | 0.08529634 | 0.09904459 | 0.02137652 | -0.02137653 | -0.01766372 | 0.0196951 | -0.01286339 | 7.742807
0.9940358 | 0.005964215 | 48 | 50 | -13.4 | 4.456884 | 0.1011712 | -0.2489088 | -0.5472775 | 0.5295466 | 0.08580505 | 0.09963531 | 0.02150401 | -0.02150401 | -0.01776907 | 0.01981256 | -0.01294009 | 0.7509124
0.9541985 | 0.04580153 | 48 | 50 | -13.4 | 24.10378 | 0.09711607 | -0.238935 | -0.5253458 | 0.5083253 | 0.08236693 | 0.09564271 | 0.0206431 | -0.0206431 | -0.01705698 | 0.01901908 | -0.01242271 | 27.06228
0.9124088 | 0.08759124 | 48 | 50 | -13.4 | 87.8889 | 0.09285888 | -0.2284812 | -0.5023462 | 0.4860693 | 0.0787638 | 0.09145677 | 0.01974502 | -0.01974502 | -0.01631016 | 0.01818974 | -0.01188673 | 55.74641
0.997009 | 0.002991027 | 48 | 50 | -13.4 | 0.4198514 | 0.1014738 | -0.2496533 | -0.5489144 | 0.5311305 | 0.0860617 | 0.09993332 | 0.02156832 | -0.02156833 | -0.01782222 | 0.01987182 | -0.01297879 | -1.018801
0.9940358 | 0.005964215 | 48 | 50 | -13.4 | 0.4198514 | 0.1011712 | -0.2489088 | -0.5472775 | 0.5295466 | 0.08580505 | 0.09963531 | 0.02150401 | -0.02150401 | -0.01776907 | 0.01981256 | -0.01294009 | 0.7509124
0.9124088 | 0.08759124 | 48 | 50 | -13.4 | 56.40004 | 0.09285888 | -0.2284812 | -0.5023462 | 0.4860693 | 0.0787638 | 0.09145677 | 0.01974502 | -0.01974502 | -0.01631016 | 0.01818974 | -0.01188673 | 55.74641
0.9881423 | 0.01185771 | 48 | 6 | -11.7 | 4.453441 | 0.1005714 | -0.247433 | -0.5440328 | 0.526407 | 0.08529634 | 0.09904459 | 0.02137652 | -0.02137653 | -0.01766372 | 0.0196951 | -0.01286339 | -0.3731164
0.9881423 | 0.01185771 | 48 | 6 | -11.7 | 0.8097166 | 0.1005714 | -0.247433 | -0.5440328 | 0.526407 | 0.08529634 | 0.09904459 | 0.02137652 | -0.02137653 | -0.01766372 | 0.0196951 | -0.01286339 | -0.3731164
0.9124088 | 0.08759124 | 48 | 6 | -11.7 | 0.8097166 | 0.09285888 | -0.2284812 | -0.5023462 | 0.4860693 | 0.0787638 | 0.09145677 | 0.01974502 | -0.01974502 | -0.01631016 | 0.01818974 | -0.01188673 | 16.19127
0.8389262 | 0.1610738 | 48 | 6 | -11.7 | 4.453441 | 0.08535139 | -0.2101577 | -0.461949 | 0.4469699 | 0.0724512 | 0.08411168 | 0.0181988 | -0.0181988 | -0.01499804 | 0.01675131 | -0.01098856 | 51.86789
1 | 0 | 48 | 6 | -11.7 | 0.4048583 | 0.1017783 | -0.2504022 | -0.5505612 | 0.5327239 | 0.08631988 | 0.1002331 | 0.02163303 | -0.02163303 | -0.01787569 | 0.01993143 | -0.01301773 | 0.8894177
0.9765625 | 0.0234375 | 48 | 6 | -11.7 | 0.8097166 | 0.09939275 | -0.2445336 | -0.5376575 | 0.5202383 | 0.08429684 | 0.09788396 | 0.02112612 | -0.02112612 | -0.01745673 | 0.01946436 | -0.01271278 | -0.7002441
0.9541985 | 0.04580153 | 48 | 6 | -11.7 | 0.8097166 | 0.09711607 | -0.238935 | -0.5253458 | 0.5083253 | 0.08236693 | 0.09564271 | 0.0206431 | -0.0206431 | -0.01705698 | 0.01901908 | -0.01242271 | 1.93809
0.8389262 | 0.1610738 | 48 | 6 | -11.7 | 7.287449 | 0.08535139 | -0.2101577 | -0.461949 | 0.4469699 | 0.0724512 | 0.08411168 | 0.0181988 | -0.0181988 | -0.01499804 | 0.01675131 | -0.01098856 | 51.86789
0.7225434 | 0.2774566 | 48 | 6 | -11.7 | 66.80162 | 0.07331082 | -0.1815362 | -0.3982781 | 0.3852872 | 0.0626115 | 0.07258433 | 0.01597079 | -0.0159708 | -0.01292739 | 0.01460761 | -0.009853231 | 99.2027
0.9940358 | 0.005964215 | 48 | 21 | -9.2 | 0 | 0.1011712 | -0.2489088 | -0.5472775 | 0.5295466 | 0.08580505 | 0.09963531 | 0.02150401 | -0.02150401 | -0.01776907 | 0.01981256 | -0.01294009 | 5.309249
0.8389262 | 0.1610738 | 48 | 21 | -9.2 | 96.31148 | 0.08535139 | -0.2101577 | -0.461949 | 0.4469699 | 0.0724512 | 0.08411168 | 0.0181988 | -0.0181988 | -0.01499804 | 0.01675131 | -0.01098856 | 99.72598
0.9881423 | 0.01185771 | 48 | 21 | -9.2 | 0.4098361 | 0.1005714 | -0.247433 | -0.5440328 | 0.526407 | 0.08529634 | 0.09904459 | 0.02137652 | -0.02137653 | -0.01766372 | 0.0196951 | -0.01286339 | 7.742807
0.9765625 | 0.0234375 | 48 | 21 | -9.2 | 0.8196721 | 0.09939275 | -0.2445336 | -0.5376575 | 0.5202383 | 0.08429684 | 0.09788396 | 0.02112612 | -0.02112612 | -0.01745673 | 0.01946436 | -0.01271278 | 13.31586
0.9541985 | 0.04580153 | 48 | 21 | -9.2 | 4.098361 | 0.09711607 | -0.238935 | -0.5253458 | 0.5083253 | 0.08236693 | 0.09564271 | 0.0206431 | -0.0206431 | -0.01705698 | 0.01901908 | -0.01242271 | 26.34625
0.9541985 | 0.04580153 | 48 | 50 | -13.4 | 32.37705 | 0.09711607 | -0.238935 | -0.5253458 | 0.5083253 | 0.08236693 | 0.09564271 | 0.0206431 | -0.0206431 | -0.01705698 | 0.01901908 | -0.01242271 | 27.06228
0.9124088 | 0.08759124 | 48 | 50 | -13.4 | 100 | 0.09285888 | -0.2284812 | -0.5023462 | 0.4860693 | 0.0787638 | 0.09145677 | 0.01974502 | -0.01974502 | -0.01631016 | 0.01818974 | -0.01188673 | 55.74641
0.9940358 | 0.005964215 | 48 | 50 | -13.4 | 0.4098361 | 0.1011712 | -0.2489088 | -0.5472775 | 0.5295466 | 0.08580505 | 0.09963531 | 0.02150401 | -0.02150401 | -0.01776907 | 0.01981256 | -0.01294009 | 0.7509124
0.9124088 | 0.08759124 | 48 | 50 | -13.4 | 56.55738 | 0.09285888 | -0.2284812 | -0.5023462 | 0.4860693 | 0.0787638 | 0.09145677 | 0.01974502 | -0.01974502 | -0.01631016 | 0.01818974 | -0.01188673 | 55.74641
1 | 0 | 48 | 50 | -13.4 | 0.4098361 | 0.1017783 | -0.2504022 | -0.5505612 | 0.5327239 | 0.08631988 | 0.1002331 | 0.02163303 | -0.02163303 | -0.01787569 | 0.01993143 | -0.01301773 | -2.754931
0.997009 | 0.002991027 | 48 | 50 | -13.4 | 0.4098361 | 0.1014738 | -0.2496533 | -0.5489144 | 0.5311305 | 0.0860617 | 0.09993332 | 0.02156832 | -0.02156833 | -0.01782222 | 0.01987182 | -0.01297879 | -1.018801
0.9940358 | 0.005964215 | 48 | 50 | -13.4 | 0.4098361 | 0.1011712 | -0.2489088 | -0.5472775 | 0.5295466 | 0.08580505 | 0.09963531 | 0.02150401 | -0.02150401 | -0.01776907 | 0.01981256 | -0.01294009 | 0.7509124
0.9765625 | 0.0234375 | 48 | 50 | -13.4 | 0.4098361 | 0.09939275 | -0.2445336 | -0.5376575 | 0.5202383 | 0.08429684 | 0.09788396 | 0.02112612 | -0.02112612 | -0.01745673 | 0.01946436 | -0.01271278 | 11.84724
0.8389262 | 0.1610738 | 48 | 6 | -11.7 | 40.16393 | 0.08535139 | -0.2101577 | -0.461949 | 0.4469699 | 0.0724512 | 0.08411168 | 0.0181988 | -0.0181988 | -0.01499804 | 0.01675131 | -0.01098856 | 51.86789
0.7225434 | 0.2774566 | 48 | 6 | -11.7 | 100 | 0.07331082 | -0.1815362 | -0.3982781 | 0.3852872 | 0.0626115 | 0.07258433 | 0.01597079 | -0.0159708 | -0.01292739 | 0.01460761 | -0.009853231 | 99.2027
0.9124088 | 0.08759124 | 48 | 6 | -11.7 | 15.16393 | 0.09285888 | -0.2284812 | -0.5023462 | 0.4860693 | 0.0787638 | 0.09145677 | 0.01974502 | -0.01974502 | -0.01631016 | 0.01818974 | -0.01188673 | 16.19127
0.7225434 | 0.2774566 | 48 | 6 | -11.7 | 100 | 0.07331082 | -0.1815362 | -0.3982781 | 0.3852872 | 0.0626115 | 0.07258433 | 0.01597079 | -0.0159708 | -0.01292739 | 0.01460761 | -0.009853231 | 99.2027
0.8389262 | 0.1610738 | 48 | 6 | -11.7 | 54.91803 | 0.08535139 | -0.2101577 | -0.461949 | 0.4469699 | 0.0724512 | 0.08411168 | 0.0181988 | -0.0181988 | -0.01499804 | 0.01675131 | -0.01098856 | 51.86789
1 | 0 | 48 | 21 | -9.2 | 0 | 0.1017783 | -0.2504022 | -0.5505612 | 0.5327239 | 0.08631988 | 0.1002331 | 0.02163303 | -0.02163303 | -0.01787569 | 0.01993143 | -0.01301773 | 3.149052
0.9881423 | 0.01185771 | 48 | 21 | -9.2 | 0.4098361 | 0.1005714 | -0.247433 | -0.5440328 | 0.526407 | 0.08529634 | 0.09904459 | 0.02137652 | -0.02137653 | -0.01766372 | 0.0196951 | -0.01286339 | 7.742807
0.9124088 | 0.08759124 | 48 | 21 | -9.2 | 80.32787 | 0.09285888 | -0.2284812 | -0.5023462 | 0.4860693 | 0.0787638 | 0.09145677 | 0.01974502 | -0.01974502 | -0.01631016 | 0.01818974 | -0.01188673 | 54.17701
0.9765625 | 0.0234375 | 48 | 21 | -9.2 | 0.4098361 | 0.09939275 | -0.2445336 | -0.5376575 | 0.5202383 | 0.08429684 | 0.09788396 | 0.02112612 | -0.02112612 | -0.01745673 | 0.01946436 | -0.01271278 | 13.31586
0.8389262 | 0.1610738 | 48 | 21 | -9.2 | 100 | 0.08535139 | -0.2101577 | -0.461949 | 0.4469699 | 0.0724512 | 0.08411168 | 0.0181988 | -0.0181988 | -0.01499804 | 0.01675131 | -0.01098856 | 99.72598
0.9881423 | 0.01185771 | 48 | 21 | -9.2 | 0 | 0.1005714 | -0.247433 | -0.5440328 | 0.526407 | 0.08529634 | 0.09904459 | 0.02137652 | -0.02137653 | -0.01766372 | 0.0196951 | -0.01286339 | 7.742807
0.9765625 | 0.0234375 | 48 | 50 | -13.4 | 0 | 0.09939275 | -0.2445336 | -0.5376575 | 0.5202383 | 0.08429684 | 0.09788396 | 0.02112612 | -0.02112612 | -0.01745673 | 0.01946436 | -0.01271278 | 11.84724
0.9765625 | 0.0234375 | 48 | 50 | -13.4 | 3.688525 | 0.09939275 | -0.2445336 | -0.5376575 | 0.5202383 | 0.08429684 | 0.09788396 | 0.02112612 | -0.02112612 | -0.01745673 | 0.01946436 | -0.01271278 | 11.84724
0.9541985 | 0.04580153 | 48 | 50 | -13.4 | 27.86885 | 0.09711607 | -0.238935 | -0.5253458 | 0.5083253 | 0.08236693 | 0.09564271 | 0.0206431 | -0.0206431 | -0.01705698 | 0.01901908 | -0.01242271 | 27.06228
0.9881423 | 0.01185771 | 48 | 50 | -13.4 | 0 | 0.1005714 | -0.247433 | -0.5440328 | 0.526407 | 0.08529634 | 0.09904459 | 0.02137652 | -0.02137653 | -0.01766372 | 0.0196951 | -0.01286339 | 4.3738
0.9541985 | 0.04580153 | 48 | 50 | -13.4 | 23.36066 | 0.09711607 | -0.238935 | -0.5253458 | 0.5083253 | 0.08236693 | 0.09564271 | 0.0206431 | -0.0206431 | -0.01705698 | 0.01901908 | -0.01242271 | 27.06228
0.9124088 | 0.08759124 | 48 | 50 | -13.4 | 100 | 0.09285888 | -0.2284812 | -0.5023462 | 0.4860693 | 0.0787638 | 0.09145677 | 0.01974502 | -0.01974502 | -0.01631016 | 0.01818974 | -0.01188673 | 55.74641
0.9995002 | 0.0004997501 | 48 | 10 | -20 | 0 | 0.1017274 | -0.2502771 | -0.550286 | 0.5324576 | 0.08627674 | 0.100183 | 0.02162222 | -0.02162222 | -0.01786675 | 0.01992147 | -0.01301122 | 22.0237
0.952381 | 0.04761905 | 48 | 10 | -20 | 11.9807 | 0.09693505 | -0.2384801 | -0.5243461 | 0.507358 | 0.08221103 | 0.09546145 | 0.02060369 | -0.02060369 | -0.01702468 | 0.01898288 | -0.01239875 | 2.564343
1 | 0 | 72 | 10 | -20 | 40.1932 | 0.1017783 | -0.2504022 | -0.5505612 | 0.5327239 | 0.08631988 | 0.1002331 | 0.02163303 | -0.02163303 | -0.01787569 | 0.01993143 | -0.01301773 | 77.44333
0.952381 | 0.04761905 | 72 | 10 | -20 | 70.1449 | 0.09693505 | -0.2384801 | -0.5243461 | 0.507358 | 0.08221103 | 0.09546145 | 0.02060369 | -0.02060369 | -0.01702468 | 0.01898288 | -0.01239875 | 72.01006
1 | 0 | 48 | 10 | -20 | 0 | 0.1017783 | -0.2504022 | -0.5505612 | 0.5327239 | 0.08631988 | 0.1002331 | 0.02163303 | -0.02163303 | -0.01787569 | 0.01993143 | -0.01301773 | 22.26478
0.999975 | 2.499938e-05 | 48 | 10 | -20 | 0 | 0.1017757 | -0.250396 | -0.5505474 | 0.5327106 | 0.08631773 | 0.1002306 | 0.02163249 | -0.02163249 | -0.01787524 | 0.01993093 | -0.0130174 | 22.25273
0.9975062 | 0.002493766 | 48 | 10 | -20 | 49.3573 | 0.1015244 | -0.2497778 | -0.5491882 | 0.5313954 | 0.08610462 | 0.09998317 | 0.02157908 | -0.02157908 | -0.01783111 | 0.01988173 | -0.01298526 | 21.05651
0.990099 | 0.00990099 | 48 | 10 | -20 | 90.0771 | 0.1007706 | -0.247923 | -0.5451101 | 0.5274494 | 0.08546524 | 0.09924073 | 0.02141885 | -0.02141885 | -0.0176987 | 0.0197341 | -0.01288885 | 17.43334
0.9997501 | 0.0002499375 | 48 | 10 | -20 | 0 | 0.1017528 | -0.2503396 | -0.5504235 | 0.5325907 | 0.08629831 | 0.1002081 | 0.02162762 | -0.02162762 | -0.01787122 | 0.01992645 | -0.01301447 | 22.14428
0.9995002 | 0.0004997501 | 48 | 10 | -20 | 0.1054 | 0.1017274 | -0.2502771 | -0.550286 | 0.5324576 | 0.08627674 | 0.100183 | 0.02162222 | -0.02162222 | -0.01786675 | 0.01992147 | -0.01301122 | 22.0237
0.9995002 | 0.0004997501 | 72 | 10 | -20 | 32.5644 | 0.1017274 | -0.2502771 | -0.550286 | 0.5324576 | 0.08627674 | 0.100183 | 0.02162222 | -0.02162222 | -0.01786675 | 0.01992147 | -0.01301122 | 77.37693
0.9090909 | 0.09090909 | 72 | 10 | -20 | 40.2576 | 0.09255143 | -0.2276523 | -0.5005269 | 0.4843093 | 0.07848498 | 0.0911312 | 0.01967253 | -0.01967253 | -0.01625225 | 0.01812376 | -0.01184124 | 78.05792
0.9975062 | 0.002493766 | 48 | 10 | -20 | 45.7282 | 0.1015244 | -0.2497778 | -0.5491882 | 0.5313954 | 0.08610462 | 0.09998317 | 0.02157908 | -0.02157908 | -0.01783111 | 0.01988173 | -0.01298526 | 21.05651
0.9950249 | 0.004975124 | 48 | 10 | -20 | 71.3592 | 0.1012719 | -0.2491564 | -0.547822 | 0.5300735 | 0.08589043 | 0.09973445 | 0.0215254 | -0.02152541 | -0.01778675 | 0.01983227 | -0.01295296 | 19.84462
0.990099 | 0.00990099 | 72 | 10 | -20 | 100 | 0.1007706 | -0.247923 | -0.5451101 | 0.5274494 | 0.08546524 | 0.09924073 | 0.02141885 | -0.02141885 | -0.0176987 | 0.0197341 | -0.01288885 | 75.9634
0.7816649 | 0.2183351 | 48 | 19.5 | 7.3 | 50 | 0.07937031 | -0.1959809 | -0.4306617 | 0.4166845 | 0.06767227 | 0.07850302 | 0.0170256 | -0.0170256 | -0.01398187 | 0.01565171 | -0.01032573 | 49.85565
0.8151601 | 0.1848399 | 48 | 19.5 | 7.3 | 50 | 0.08286181 | -0.2042576 | -0.448967 | 0.4344076 | 0.07047572 | 0.08179221 | 0.0176992 | -0.0176992 | -0.01457661 | 0.01628757 | -0.01069592 | 48.45844
0.2598783 | 0.7401217 | 48 | 19.5 | 7.3 | 50 | -0.0468546 | -0.1117963 | -0.2141294 | 0.2034474 | 0.04835013 | 0.05022792 | 0.01582536 | -0.01582509 | -0.00650608 | 0.01284483 | -0.01226243 | 50.48292
0.7876751 | 0.2123249 | 48 | 19.5 | 7.3 | 50 | 0.08001931 | -0.1974623 | -0.4339514 | 0.419871 | 0.06816479 | 0.07908857 | 0.01714179 | -0.01714179 | -0.01408718 | 0.01576247 | -0.01038712 | 49.61496
0.8681509 | 0.1318491 | 48 | 19.5 | 7.3 | 50 | 0.08832958 | -0.2174316 | -0.478027 | 0.4625355 | 0.07497281 | 0.08704461 | 0.01880094 | -0.01880094 | -0.01552016 | 0.01731595 | -0.01132792 | 46.39319

## Performance
Seed | R2_test | R2_CV | R2_train | RMSE_test | RMSE_CV | RMSE_train | MAE_test | MAE_CV | MAE_train
155 | 0.5882295 | 0.6826083 | 0.7222864 | 22.92024 | 20.09517 | 18.79435 | 14.80593 | 13.12381 | 12.42356

## Desc_Importance
Descriptor | Value
x1 | 97.93671
x2 | 89.72423
ET | 53.75306
CS | 0.6742104
Zeta | 0
HOFmix8 | 97.41154
TEmix8 | 97.03594
EEmix8 | 95.63532
CCRmix8 | 98.78348
CAmix8 | 98.86874
CVmix8 | 99.10874
IPmix8 | 98.03839
HOMOmix8 | 98.05607
LUMOmix8 | 69.04682
MEmix8 | 100
PPAHmix8 | 98.06777

## ModelInfo
Bayesian Regularized Neural Networks
221 samples
16 predictor
No pre-processing
Resampling: Cross-Validated (3 fold, repeated 3 times)
Summary of sample sizes: 148, 147, 147, 147, 148, 147, ...
Resampling results across tuning parameters:
neurons RMSE Rsquared MAE
1 29.589183643865670 0.34433030374699558 24.613384179892790
2 25.365626052966959 0.52509257554924693 17.440126148394189
3 24.458761564143046 0.55347629804991350 16.768157833223615
RMSE was used to select the optimal model using the smallest value.
The final value used for the model was neurons = 3.