## train
x1 | x2 | ET | CS | Zeta | Immobilization | HOFmix2 | TEmix2 | EEmix2 | CCRmix2 | CAmix2 | CVmix2 | IPmix2 | HOMOmix2 | LUMOmix2 | MEmix2 | PPAHmix2 | Predict.Immobilization
0.185023 | 0.814977 | 24 | 20 | -9.01 | 50 | 0.8698586 | 1222.744 | 102635.7 | 81453.31 | 4.792923 | 8.061153 | 0.00798451 | 0.007984787 | 0.0001249868 | 0.002526941 | 0.001527946 | 32.34589
0.2768966 | 0.7231034 | 48 | 20 | -9.01 | 50 | 0.1303267 | 2374.148 | 223146.7 | 179486.8 | 7.115772 | 13.35438 | 0.008225723 | 0.008225973 | 0.0002676057 | 0.002865237 | 0.001381553 | 67.86889
0.06234472 | 0.9376553 | 24 | 20 | -9.01 | 50 | 31.63671 | 492.7248 | 18732.17 | 13148.77 | 4.405754 | 6.198237 | 0.009317835 | 0.009908778 | 8.568496e-05 | 0.002037901 | 0.002959331 | 33.62771
0.1008794 | 0.8991206 | 48 | 20 | -9.01 | 50 | 24.6037 | 769.3738 | 39930.09 | 29614.13 | 5.184973 | 7.846494 | 0.00935525 | 0.009922668 | 4.262454e-05 | 0.002166151 | 0.002816496 | 68.63346
0.8857396 | 0.1142604 | 48 | 30 | -16.3 | 50 | 81.55878 | 20033.63 | 2208912.6 | 1808220.5 | 34.37759 | 82.15698 | 0.01072534 | 0.01072528 | 0.002863864 | 0.006168374 | 0.0006261963 | 44.09326
0.9998202 | 0.0001798238 | 48 | 100 | -7.12 | 0 | 111.1156 | 24642.73 | 2784076.9 | 2284859.9 | 41.35544 | 101.3734 | 0.01024969 | 0.0102497 | 0.003261598 | 0.006268777 | 0.0004868734 | 27.16301
0.9999101 | 8.991997e-05 | 48 | 100 | -7.12 | 0 | 111.1354 | 24646.71 | 2784564.7 | 2285263.5 | 41.36174 | 101.3901 | 0.01024961 | 0.01024962 | 0.003262146 | 0.006269125 | 0.0004867585 | 27.15237
0.9998764 | 0.0001236358 | 48 | 100 | -7.12 | 100 | 111.128 | 24645.22 | 2784381.8 | 2285112.1 | 41.35938 | 101.3838 | 0.01024964 | 0.01024965 | 0.00326194 | 0.006268994 | 0.0004868016 | 27.15636
0.9998792 | 0.0001208262 | 48 | 100 | -7.12 | 100 | 111.1286 | 24645.34 | 2784397.0 | 2285124.7 | 41.35958 | 101.3844 | 0.01024964 | 0.01024965 | 0.003261958 | 0.006269005 | 0.000486798 | 27.15603
0.7894737 | 0.2105263 | 48 | 100 | -7.12 | 1.8073 | 69.55922 | 16216.65 | 1759911.5 | 1438253.2 | 27.91676 | 65.91688 | 0.01044423 | 0.01044441 | 0.002105168 | 0.0054819216 | 0.000792867 | 56.57018
0.8 | 0.2 | 48 | 100 | -7.12 | 33.6145 | 71.40853 | 16596.56 | 1805605.2 | 1475983.2 | 28.52671 | 67.51054 | 0.01043446 | 0.0104346225 | 0.002157045136 | 0.005520044209 | 0.000775789609 | 54.88335
0.8 | 0.2 | 48 | 100 | -7.12 | 44.4578 | 71.40853 | 16596.56 | 1805605.2 | 1475983.2 | 28.52671 | 67.51054 | 0.01043446 | 0.0104346225 | 0.002157045136 | 0.005520044209 | 0.000775789609 | 54.88335
0.8333333 | 0.1666667 | 48 | 100 | -7.12 | 60.7229 | 77.42476 | 17828.64 | 1954165.5 | 1598684.0 | 30.50169 | 72.68273 | 0.01040352 | 0.01040366 | 0.00232549 | 0.005641637 | 0.0007229377 | 49.69131
0.8333333 | 0.1666667 | 48 | 100 | -7.12 | 92.5301 | 77.42476 | 17828.64 | 1954165.5 | 1598684.0 | 30.50169 | 72.68273 | 0.01040352 | 0.01040366 | 0.00232549 | 0.005641637 | 0.0007229377 | 49.69131
0.8333333 | 0.1666667 | 48 | 100 | -7.12 | 97.5904 | 77.42476 | 17828.64 | 1954165.5 | 1598684.0 | 30.50169 | 72.68273 | 0.01040352 | 0.01040366 | 0.00232549 | 0.005641637 | 0.0007229377 | 49.69131
0.9999055 | 9.453073e-05 | 24 | 20 | -9.2 | 17.8042 | 111.2256 | 24646.77 | 2784567.9 | 2285265.8 | 41.36344 | 101.3933 | 0.0102486 | 0.01024861 | 0.003262446 | 0.006268937 | 0.0004865904 | -13.94683
0.9999055 | 9.453073e-05 | 48 | 20 | -9.2 | 45.1039 | 111.2256 | 24646.77 | 2784567.9 | 2285265.8 | 41.36344 | 101.3933 | 0.0102486 | 0.01024861 | 0.003262446 | 0.006268937 | 0.0004865904 | 15.73731
0.9999055 | 9.453073e-05 | 72 | 20 | -9.2 | 45.1039 | 111.2256 | 24646.77 | 2784567.9 | 2285265.8 | 41.36344 | 101.3933 | 0.0102486 | 0.01024861 | 0.003262446 | 0.006268937 | 0.0004865904 | 45.42144
0.9999055 | 9.453073e-05 | 0 | 20 | -9.2 | 0 | 111.2256 | 24646.77 | 2784567.9 | 2285265.8 | 41.36344 | 101.3933 | 0.0102486 | 0.01024861 | 0.003262446 | 0.006268937 | 0.0004865904 | -43.63096
0.9999055 | 9.453073e-05 | 24 | 20 | -9.2 | 5.9172 | 111.2256 | 24646.77 | 2784567.9 | 2285265.8 | 41.36344 | 101.3933 | 0.0102486 | 0.01024861 | 0.003262446 | 0.006268937 | 0.0004865904 | -13.94683
0.9999055 | 9.453073e-05 | 72 | 20 | -9.2 | 37.8698 | 111.2256 | 24646.77 | 2784567.9 | 2285265.8 | 41.36344 | 101.3933 | 0.0102486 | 0.01024861 | 0.003262446 | 0.006268937 | 0.0004865904 | 45.42144
0.9999055 | 9.453073e-05 | 0 | 20 | -9.2 | 0 | 111.2256 | 24646.77 | 2784567.9 | 2285265.8 | 41.36344 | 101.3933 | 0.0102486 | 0.01024861 | 0.003262446 | 0.006268937 | 0.0004865904 | -43.63096
0.9999055 | 9.453073e-05 | 24 | 20 | -9.2 | 5.5336 | 111.2256 | 24646.77 | 2784567.9 | 2285265.8 | 41.36344 | 101.3933 | 0.0102486 | 0.01024861 | 0.003262446 | 0.006268937 | 0.0004865904 | -13.94683
0.9999055 | 9.453073e-05 | 48 | 20 | -9.2 | 28.0632 | 111.2256 | 24646.77 | 2784567.9 | 2285265.8 | 41.36344 | 101.3933 | 0.0102486 | 0.01024861 | 0.003262446 | 0.006268937 | 0.0004865904 | 15.73731
0.9999055 | 9.453073e-05 | 72 | 20 | -9.2 | 54.9407 | 111.2256 | 24646.77 | 2784567.9 | 2285265.8 | 41.36344 | 101.3933 | 0.0102486 | 0.01024861 | 0.003262446 | 0.006268937 | 0.0004865904 | 45.42144
0.9999055 | 9.453073e-05 | 96 | 20 | -9.2 | 72.1344 | 111.2256 | 24646.77 | 2784567.9 | 2285265.8 | 41.36344 | 101.3933 | 0.0102486 | 0.01024861 | 0.003262446 | 0.006268937 | 0.0004865904 | 75.10557
0.9999055 | 9.453073e-05 | 0 | 20 | -9.2 | 0 | 111.2256 | 24646.77 | 2784567.9 | 2285265.8 | 41.36344 | 101.3933 | 0.0102486 | 0.01024861 | 0.003262446 | 0.006268937 | 0.0004865904 | -43.63096
0.9999055 | 9.453073e-05 | 24 | 20 | -9.2 | 0 | 111.2256 | 24646.77 | 2784567.9 | 2285265.8 | 41.36344 | 101.3933 | 0.0102486 | 0.01024861 | 0.003262446 | 0.006268937 | 0.0004865904 | -13.94683
0.9999055 | 9.453073e-05 | 48 | 20 | -9.2 | 11.276 | 111.2256 | 24646.77 | 2784567.9 | 2285265.8 | 41.36344 | 101.3933 | 0.0102486 | 0.01024861 | 0.003262446 | 0.006268937 | 0.0004865904 | 15.73731
0.9999055 | 9.453073e-05 | 72 | 20 | -9.2 | 28.4866 | 111.2256 | 24646.77 | 2784567.9 | 2285265.8 | 41.36344 | 101.3933 | 0.0102486 | 0.01024861 | 0.003262446 | 0.006268937 | 0.0004865904 | 45.42144
0.9999055 | 9.453073e-05 | 96 | 20 | -9.2 | 50.5 | 111.2256 | 24646.77 | 2784567.9 | 2285265.8 | 41.36344 | 101.3933 | 0.0102486 | 0.01024861 | 0.003262446 | 0.006268937 | 0.0004865904 | 75.10557
0.9987192 | 0.001280807 | 48 | 20 | -1.8 | 50 | 110.8729 | 24594.06 | 2778107.5 | 2279920.8 | 41.27824 | 101.168 | 0.01025071 | 0.01025072 | 0.003254889 | 0.006264521 | 0.0004882818 | 17.98847
0.9982672 | 0.001732824 | 48 | 20 | -1.8 | 50 | 110.7733 | 24574.09 | 2775658.6 | 2277894.6 | 41.24657 | 101.0837 | 0.01025112 | 0.01025113 | 0.003252136 | 0.006262774 | 0.0004888606 | 18.04206
0.9988943 | 0.001105723 | 72 | 20 | -1.8 | 50 | 110.9115 | 24601.79 | 2779056.4 | 2280705.9 | 41.29052 | 101.2006 | 0.01025055 | 0.01025056 | 0.003255955 | 0.006265198 | 0.0004880577 | 47.65186
0.9982963 | 0.001703674 | 72 | 20 | -1.8 | 50 | 110.7797 | 24575.37 | 2775816.5 | 2278025.2 | 41.24862 | 101.0892 | 0.0102511 | 0.01025111 | 0.003252313 | 0.006262887 | 0.0004888232 | 47.72273
0.9598901 | 0.04010994 | 48 | 20 | -1.8 | 50 | 97.05044 | 22873.15 | 2570616.7 | 2108523.5 | 39.01821 | 94.98123 | 0.01020876 | 0.01023484 | 0.002946385 | 0.006041022 | 0.0005495926 | 27.42533
0.9555208 | 0.04447924 | 48 | 20 | -1.8 | 50 | 95.57174 | 22683.53 | 2547776.4 | 2089658.2 | 38.76639 | 94.29396 | 0.01020433 | 0.01023324 | 0.002912903 | 0.006016392 | 0.000556681 | 28.42903
0.9566094 | 0.04339064 | 72 | 20 | -1.8 | 50 | 95.93909 | 22730.7 | 2553457.4 | 2094350.5 | 38.82905 | 94.46495 | 0.01020543 | 0.01023364 | 0.002921227 | 0.006022524 | 0.0005549107 | 57.86385
0.9677572 | 0.03224282 | 72 | 20 | -1.8 | 50 | 99.74153 | 23216.55 | 2611998.8 | 2142705.1 | 39.47369 | 96.22497 | 0.01021675 | 0.01023772 | 0.003007155 | 0.006085495 | 0.0005369441 | 55.28203
0.9743252 | 0.02567476 | 48 | 20 | -1.8 | 50 | 104.6351 | 23560.83 | 2648721.0 | 2172657.7 | 39.62531 | 96.7322 | 0.01018565 | 0.01018564 | 0.003080013 | 0.006116946 | 0.0005158821 | 21.42189
0.9780698 | 0.02193021 | 72 | 20 | -1.8 | 50 | 105.5737 | 23718.25 | 2668391.2 | 2188961.2 | 39.87714 | 97.40712 | 0.01019495 | 0.01019495 | 0.003106329 | 0.006139074 | 0.0005115646 | 50.57698
0.912294 | 0.08770599 | 48 | 20 | -1.8 | 50 | 89.61757 | 21229.06 | 2346187.9 | 1921065.8 | 35.80752 | 86.33211 | 0.01057147 | 0.01057151 | 0.002740029 | 0.006018898 | 0.0006368695 | 41.65903
0.912294 | 0.08770599 | 48 | 20 | -1.8 | 50 | 89.61757 | 21229.06 | 2346187.9 | 1921065.8 | 35.80752 | 86.33211 | 0.01057147 | 0.01057151 | 0.002740029 | 0.006018898 | 0.0006368695 | 41.65903
0.9682625 | 0.03173749 | 72 | 20 | -1.8 | 50 | 103.0941 | 23383.02 | 2621902.3 | 2150076.2 | 39.30959 | 95.81193 | 0.01036545 | 0.01036547 | 0.003068297 | 0.006178209 | 0.000538675 | 55.83596
0.924392 | 0.07560803 | 72 | 20 | -1.8 | 50 | 92.45067 | 21685.84 | 2404488.1 | 1969475.7 | 36.55067 | 88.33941 | 0.01052676 | 0.0105268 | 0.002809413 | 0.006053158 | 0.000614948 | 67.89994
0.9541985 | 0.04580153 | 48 | 6 | -11.7 | 4.135853 | 99.61886 | 22831.98 | 2551178.9 | 2091316.6 | 38.4142 | 93.38335 | 0.01041703 | 0.01041705 | 0.002984062 | 0.006137981 | 0.0005625768 | 25.29851
0.9124088 | 0.08759124 | 48 | 6 | -11.7 | 8.130193 | 89.64424 | 21233.37 | 2346737.6 | 1921522.1 | 35.81453 | 86.35104 | 0.01057104 | 0.01057108 | 0.002740683 | 0.006019223 | 0.0006366597 | 36.97741
0.8389262 | 0.1610738 | 48 | 6 | -11.7 | 64.33625 | 73.38073 | 18563.08 | 2007954.2 | 1640388.7 | 31.46416 | 74.65304 | 0.0108446 | 0.01084466 | 0.002337833 | 0.005813213 | 0.0007780355 | 58.96968
0.7225434 | 0.2774566 | 48 | 6 | -11.7 | 100 | 50.95043 | 14700.87 | 1525394.9 | 1240598.7 | 25.15018 | 57.86697 | 0.01128501 | 0.01128512 | 0.001765282 | 0.005494271 | 0.00103093 | 97.60023
0.9881423 | 0.01185771 | 48 | 6 | -11.7 | 0.4268237 | 108.108 | 24173.15 | 2723520.4 | 2234522.8 | 40.59282 | 99.29795 | 0.01029276 | 0.01029278 | 0.003189365 | 0.006235296 | 0.0005057743 | 16.25423
0.9765625 | 0.0234375 | 48 | 6 | -11.7 | 0.1415137 | 105.1729 | 23711.31 | 2664093.8 | 2185135.6 | 39.84284 | 97.2598 | 0.01033507 | 0.01033509 | 0.003118559 | 0.006202012 | 0.0005248126 | 19.29513
0.9541985 | 0.04580153 | 48 | 6 | -11.7 | 0.4268237 | 99.61886 | 22831.98 | 2551178.9 | 2091316.6 | 38.4142 | 93.38335 | 0.01041703 | 0.01041705 | 0.002984062 | 0.006137981 | 0.0005625768 | 25.29851
0.7225434 | 0.2774566 | 48 | 6 | -11.7 | 92.29663 | 50.95043 | 14700.87 | 1525394.9 | 1240598.7 | 25.15018 | 57.86697 | 0.01128501 | 0.01128512 | 0.001765282 | 0.005494271 | 0.00103093 | 97.60023
1 | 0 | 48 | 6 | -11.7 | 0.1415137 | 111.1553 | 24650.69 | 2785052.5 | 2285667.1 | 41.36805124 | 101.4069 | 0.01024953 | 0.0102495376 | 0.0032626944 | 0.0062694724 | 0.0004866436 | 13.18813
0.9765625 | 0.0234375 | 48 | 6 | -11.7 | 0.1415137 | 105.1729 | 23711.31 | 2664093.8 | 2185135.6 | 39.84284 | 97.2598 | 0.01033507 | 0.01033509 | 0.003118559 | 0.006202012 | 0.0005248126 | 19.29513
0.9541985 | 0.04580153 | 48 | 6 | -11.7 | 0.1415137 | 99.61886 | 22831.98 | 2551178.9 | 2091316.6 | 38.4142 | 93.38335 | 0.01041703 | 0.01041705 | 0.002984062 | 0.006137981 | 0.0005625768 | 25.29851
0.8389262 | 0.1610738 | 48 | 6 | -11.7 | 4.135853 | 73.38073 | 18563.08 | 2007954.2 | 1640388.7 | 31.46416 | 74.65304 | 0.0108446 | 0.01084466 | 0.002337833 | 0.005813213 | 0.0007780355 | 58.96968
0.7225434 | 0.2774566 | 48 | 6 | -11.7 | 88.5876 | 50.95043 | 14700.87 | 1525394.9 | 1240598.7 | 25.15018 | 57.86697 | 0.01128501 | 0.01128512 | 0.001765282 | 0.005494271 | 0.00103093 | 97.60023
1 | 0 | 48 | 21 | -9.2 | 0.5649718 | 111.1553 | 24650.69 | 2785052.5 | 2285667.1 | 41.36805124 | 101.4069 | 0.01024953 | 0.0102495376 | 0.0032626944 | 0.0062694724 | 0.0004866436 | 15.90812
0.9881423 | 0.01185771 | 48 | 21 | -9.2 | 8.474576 | 108.108 | 24173.15 | 2723520.4 | 2234522.8 | 40.59282 | 99.29795 | 0.01029276 | 0.01029278 | 0.003189365 | 0.006235296 | 0.0005057743 | 18.97422
0.9765625 | 0.0234375 | 48 | 21 | -9.2 | 4.519774 | 105.1729 | 23711.31 | 2664093.8 | 2185135.6 | 39.84284 | 97.2598 | 0.01033507 | 0.01033509 | 0.003118559 | 0.006202012 | 0.0005248126 | 22.01512
0.9541985 | 0.04580153 | 48 | 21 | -9.2 | 88.41808 | 99.61886 | 22831.98 | 2551178.9 | 2091316.6 | 38.4142 | 93.38335 | 0.01041703 | 0.01041705 | 0.002984062 | 0.006137981 | 0.0005625768 | 28.0185
0.8389262 | 0.1610738 | 48 | 21 | -9.2 | 99.71751 | 73.38073 | 18563.08 | 2007954.2 | 1640388.7 | 31.46416 | 74.65304 | 0.0108446 | 0.01084466 | 0.002337833 | 0.005813213 | 0.0007780355 | 61.68968
0.9881423 | 0.01185771 | 48 | 21 | -9.2 | 0.2824859 | 108.108 | 24173.15 | 2723520.4 | 2234522.8 | 40.59282 | 99.29795 | 0.01029276 | 0.01029278 | 0.003189365 | 0.006235296 | 0.0005057743 | 18.97422
0.9765625 | 0.0234375 | 48 | 21 | -9.2 | 8.19209 | 105.1729 | 23711.31 | 2664093.8 | 2185135.6 | 39.84284 | 97.2598 | 0.01033507 | 0.01033509 | 0.003118559 | 0.006202012 | 0.0005248126 | 22.01512
0.9541985 | 0.04580153 | 48 | 21 | -9.2 | 52.25989 | 99.61886 | 22831.98 | 2551178.9 | 2091316.6 | 38.4142 | 93.38335 | 0.01041703 | 0.01041705 | 0.002984062 | 0.006137981 | 0.0005625768 | 28.0185
1 | 0 | 48 | 21 | -9.2 | 0.5649718 | 111.1553 | 24650.69 | 2785052.5 | 2285667.1 | 41.36805124 | 101.4069 | 0.01024953 | 0.0102495376 | 0.0032626944 | 0.0062694724 | 0.0004866436 | 15.90812
0.9940358 | 0.005964215 | 48 | 21 | -9.2 | 0.2824859 | 109.6172 | 24409.91 | 2754017.1 | 2259870.1 | 40.97721 | 100.3434 | 0.01027126 | 0.01027127 | 0.003225707 | 0.006252271 | 0.0004962199 | 17.44427
0.9881423 | 0.01185771 | 48 | 21 | -9.2 | 0.2824859 | 108.108 | 24173.15 | 2723520.4 | 2234522.8 | 40.59282 | 99.29795 | 0.01029276 | 0.01029278 | 0.003189365 | 0.006235296 | 0.0005057743 | 18.97422
0.8389262 | 0.1610738 | 48 | 21 | -9.2 | 100 | 73.38073 | 18563.08 | 2007954.2 | 1640388.7 | 31.46416 | 74.65304 | 0.0108446 | 0.01084466 | 0.002337833 | 0.005813213 | 0.0007780355 | 61.68968
0.997009 | 0.002991027 | 48 | 50 | -13.4 | 0.4198514 | 110.3826 | 24529.79 | 2769466.6 | 2272711.7 | 41.17181 | 100.8729 | 0.01026042 | 0.01026044 | 0.003244119 | 0.006260843 | 0.0004914344 | 19.41655
0.9940358 | 0.005964215 | 48 | 50 | -13.4 | 4.456884 | 109.6172 | 24409.91 | 2754017.1 | 2259870.1 | 40.97721 | 100.3434 | 0.01027126 | 0.01027127 | 0.003225707 | 0.006252271 | 0.0004962199 | 20.18385
0.9541985 | 0.04580153 | 48 | 50 | -13.4 | 24.10378 | 99.61886 | 22831.98 | 2551178.9 | 2091316.6 | 38.4142 | 93.38335 | 0.01041703 | 0.01041705 | 0.002984062 | 0.006137981 | 0.0005625768 | 30.75808
0.9124088 | 0.08759124 | 48 | 50 | -13.4 | 87.8889 | 89.64424 | 21233.37 | 2346737.6 | 1921522.1 | 35.81453 | 86.35104 | 0.01057104 | 0.01057108 | 0.002740683 | 0.006019223 | 0.0006366597 | 42.43698
1 | 0 | 48 | 50 | -13.4 | 0.1507159 | 111.1553 | 24650.69 | 2785052.5 | 2285667.1 | 41.36805124 | 101.4069 | 0.01024953 | 0.0102495376 | 0.0032626944 | 0.0062694724 | 0.0004866436 | 18.6477
0.997009 | 0.002991027 | 48 | 50 | -13.4 | 0.4198514 | 110.3826 | 24529.79 | 2769466.6 | 2272711.7 | 41.17181 | 100.8729 | 0.01026042 | 0.01026044 | 0.003244119 | 0.006260843 | 0.0004914344 | 19.41655
0.9881423 | 0.01185771 | 48 | 50 | -13.4 | 0.1507159 | 108.108 | 24173.15 | 2723520.4 | 2234522.8 | 40.59282 | 99.29795 | 0.01029276 | 0.01029278 | 0.003189365 | 0.006235296 | 0.0005057743 | 21.7138
0.9765625 | 0.0234375 | 48 | 50 | -13.4 | 0.1507159 | 105.1729 | 23711.31 | 2664093.8 | 2185135.6 | 39.84284 | 97.2598 | 0.01033507 | 0.01033509 | 0.003118559 | 0.006202012 | 0.0005248126 | 24.7547
0.9541985 | 0.04580153 | 48 | 50 | -13.4 | 4.187749 | 99.61886 | 22831.98 | 2551178.9 | 2091316.6 | 38.4142 | 93.38335 | 0.01041703 | 0.01041705 | 0.002984062 | 0.006137981 | 0.0005625768 | 30.75808
0.9124088 | 0.08759124 | 48 | 50 | -13.4 | 64.20497 | 89.64424 | 21233.37 | 2346737.6 | 1921522.1 | 35.81453 | 86.35104 | 0.01057104 | 0.01057108 | 0.002740683 | 0.006019223 | 0.0006366597 | 42.43698
0.997009 | 0.002991027 | 48 | 50 | -13.4 | 0.4198514 | 110.3826 | 24529.79 | 2769466.6 | 2272711.7 | 41.17181 | 100.8729 | 0.01026042 | 0.01026044 | 0.003244119 | 0.006260843 | 0.0004914344 | 19.41655
0.9940358 | 0.005964215 | 48 | 50 | -13.4 | 0.4198514 | 109.6172 | 24409.91 | 2754017.1 | 2259870.1 | 40.97721 | 100.3434 | 0.01027126 | 0.01027127 | 0.003225707 | 0.006252271 | 0.0004962199 | 20.18385
0.9881423 | 0.01185771 | 48 | 50 | -13.4 | 0.1507159 | 108.108 | 24173.15 | 2723520.4 | 2234522.8 | 40.59282 | 99.29795 | 0.01029276 | 0.01029278 | 0.003189365 | 0.006235296 | 0.0005057743 | 21.7138
0.9765625 | 0.0234375 | 48 | 50 | -13.4 | 0.1507159 | 105.1729 | 23711.31 | 2664093.8 | 2185135.6 | 39.84284 | 97.2598 | 0.01033507 | 0.01033509 | 0.003118559 | 0.006202012 | 0.0005248126 | 24.7547
0.9541985 | 0.04580153 | 48 | 50 | -13.4 | 0.4198514 | 99.61886 | 22831.98 | 2551178.9 | 2091316.6 | 38.4142 | 93.38335 | 0.01041703 | 0.01041705 | 0.002984062 | 0.006137981 | 0.0005625768 | 30.75808
0.9124088 | 0.08759124 | 48 | 50 | -13.4 | 56.40004 | 89.64424 | 21233.37 | 2346737.6 | 1921522.1 | 35.81453 | 86.35104 | 0.01057104 | 0.01057108 | 0.002740683 | 0.006019223 | 0.0006366597 | 42.43698
0.9881423 | 0.01185771 | 48 | 6 | -11.7 | 4.453441 | 108.108 | 24173.15 | 2723520.4 | 2234522.8 | 40.59282 | 99.29795 | 0.01029276 | 0.01029278 | 0.003189365 | 0.006235296 | 0.0005057743 | 16.25423
0.9765625 | 0.0234375 | 48 | 6 | -11.7 | 0.4048583 | 105.1729 | 23711.31 | 2664093.8 | 2185135.6 | 39.84284 | 97.2598 | 0.01033507 | 0.01033509 | 0.003118559 | 0.006202012 | 0.0005248126 | 19.29513
0.9881423 | 0.01185771 | 48 | 6 | -11.7 | 0.8097166 | 108.108 | 24173.15 | 2723520.4 | 2234522.8 | 40.59282 | 99.29795 | 0.01029276 | 0.01029278 | 0.003189365 | 0.006235296 | 0.0005057743 | 16.25423
0.9765625 | 0.0234375 | 48 | 6 | -11.7 | 1.214575 | 105.1729 | 23711.31 | 2664093.8 | 2185135.6 | 39.84284 | 97.2598 | 0.01033507 | 0.01033509 | 0.003118559 | 0.006202012 | 0.0005248126 | 19.29513
0.9541985 | 0.04580153 | 48 | 6 | -11.7 | 0.8097166 | 99.61886 | 22831.98 | 2551178.9 | 2091316.6 | 38.4142 | 93.38335 | 0.01041703 | 0.01041705 | 0.002984062 | 0.006137981 | 0.0005625768 | 25.29851
0.9124088 | 0.08759124 | 48 | 6 | -11.7 | 0.8097166 | 89.64424 | 21233.37 | 2346737.6 | 1921522.1 | 35.81453 | 86.35104 | 0.01057104 | 0.01057108 | 0.002740683 | 0.006019223 | 0.0006366597 | 36.97741
0.8389262 | 0.1610738 | 48 | 6 | -11.7 | 4.453441 | 73.38073 | 18563.08 | 2007954.2 | 1640388.7 | 31.46416 | 74.65304 | 0.0108446 | 0.01084466 | 0.002337833 | 0.005813213 | 0.0007780355 | 58.96968
0.7225434 | 0.2774566 | 48 | 6 | -11.7 | 100 | 50.95043 | 14700.87 | 1525394.9 | 1240598.7 | 25.15018 | 57.86697 | 0.01128501 | 0.01128512 | 0.001765282 | 0.005494271 | 0.00103093 | 97.60023
1 | 0 | 48 | 6 | -11.7 | 0.4048583 | 111.1553 | 24650.69 | 2785052.5 | 2285667.1 | 41.36805124 | 101.4069 | 0.01024953 | 0.0102495376 | 0.0032626944 | 0.0062694724 | 0.0004866436 | 13.18813
0.9881423 | 0.01185771 | 48 | 6 | -11.7 | 0.8097166 | 108.108 | 24173.15 | 2723520.4 | 2234522.8 | 40.59282 | 99.29795 | 0.01029276 | 0.01029278 | 0.003189365 | 0.006235296 | 0.0005057743 | 16.25423
0.9765625 | 0.0234375 | 48 | 6 | -11.7 | 0.8097166 | 105.1729 | 23711.31 | 2664093.8 | 2185135.6 | 39.84284 | 97.2598 | 0.01033507 | 0.01033509 | 0.003118559 | 0.006202012 | 0.0005248126 | 19.29513
0.9541985 | 0.04580153 | 48 | 6 | -11.7 | 0.8097166 | 99.61886 | 22831.98 | 2551178.9 | 2091316.6 | 38.4142 | 93.38335 | 0.01041703 | 0.01041705 | 0.002984062 | 0.006137981 | 0.0005625768 | 25.29851
0.7225434 | 0.2774566 | 48 | 6 | -11.7 | 66.80162 | 50.95043 | 14700.87 | 1525394.9 | 1240598.7 | 25.15018 | 57.86697 | 0.01128501 | 0.01128512 | 0.001765282 | 0.005494271 | 0.00103093 | 97.60023
0.9940358 | 0.005964215 | 48 | 21 | -9.2 | 3.688525 | 109.6172 | 24409.91 | 2754017.1 | 2259870.1 | 40.97721 | 100.3434 | 0.01027126 | 0.01027127 | 0.003225707 | 0.006252271 | 0.0004962199 | 17.44427
0.9881423 | 0.01185771 | 48 | 21 | -9.2 | 0 | 108.108 | 24173.15 | 2723520.4 | 2234522.8 | 40.59282 | 99.29795 | 0.01029276 | 0.01029278 | 0.003189365 | 0.006235296 | 0.0005057743 | 18.97422
1 | 0 | 48 | 21 | -9.2 | 0 | 111.1553 | 24650.69 | 2785052.5 | 2285667.1 | 41.36805124 | 101.4069 | 0.01024953 | 0.0102495376 | 0.0032626944 | 0.0062694724 | 0.0004866436 | 15.90812
0.9881423 | 0.01185771 | 48 | 21 | -9.2 | 0.4098361 | 108.108 | 24173.15 | 2723520.4 | 2234522.8 | 40.59282 | 99.29795 | 0.01029276 | 0.01029278 | 0.003189365 | 0.006235296 | 0.0005057743 | 18.97422
0.9765625 | 0.0234375 | 48 | 21 | -9.2 | 0 | 105.1729 | 23711.31 | 2664093.8 | 2185135.6 | 39.84284 | 97.2598 | 0.01033507 | 0.01033509 | 0.003118559 | 0.006202012 | 0.0005248126 | 22.01512
0.9541985 | 0.04580153 | 48 | 21 | -9.2 | 8.196721 | 99.61886 | 22831.98 | 2551178.9 | 2091316.6 | 38.4142 | 93.38335 | 0.01041703 | 0.01041705 | 0.002984062 | 0.006137981 | 0.0005625768 | 28.0185
0.9124088 | 0.08759124 | 48 | 21 | -9.2 | 60.2459 | 89.64424 | 21233.37 | 2346737.6 | 1921522.1 | 35.81453 | 86.35104 | 0.01057104 | 0.01057108 | 0.002740683 | 0.006019223 | 0.0006366597 | 39.6974
0.8389262 | 0.1610738 | 48 | 21 | -9.2 | 96.31148 | 73.38073 | 18563.08 | 2007954.2 | 1640388.7 | 31.46416 | 74.65304 | 0.0108446 | 0.01084466 | 0.002337833 | 0.005813213 | 0.0007780355 | 61.68968
1 | 0 | 48 | 21 | -9.2 | 0.4098361 | 111.1553 | 24650.69 | 2785052.5 | 2285667.1 | 41.36805124 | 101.4069 | 0.01024953 | 0.0102495376 | 0.0032626944 | 0.0062694724 | 0.0004866436 | 15.90812
0.9940358 | 0.005964215 | 48 | 21 | -9.2 | 0 | 109.6172 | 24409.91 | 2754017.1 | 2259870.1 | 40.97721 | 100.3434 | 0.01027126 | 0.01027127 | 0.003225707 | 0.006252271 | 0.0004962199 | 17.44427
0.9881423 | 0.01185771 | 48 | 21 | -9.2 | 0.4098361 | 108.108 | 24173.15 | 2723520.4 | 2234522.8 | 40.59282 | 99.29795 | 0.01029276 | 0.01029278 | 0.003189365 | 0.006235296 | 0.0005057743 | 18.97422
0.9765625 | 0.0234375 | 48 | 21 | -9.2 | 0.8196721 | 105.1729 | 23711.31 | 2664093.8 | 2185135.6 | 39.84284 | 97.2598 | 0.01033507 | 0.01033509 | 0.003118559 | 0.006202012 | 0.0005248126 | 22.01512
0.9541985 | 0.04580153 | 48 | 21 | -9.2 | 4.098361 | 99.61886 | 22831.98 | 2551178.9 | 2091316.6 | 38.4142 | 93.38335 | 0.01041703 | 0.01041705 | 0.002984062 | 0.006137981 | 0.0005625768 | 28.0185
0.9124088 | 0.08759124 | 48 | 21 | -9.2 | 4.508197 | 89.64424 | 21233.37 | 2346737.6 | 1921522.1 | 35.81453 | 86.35104 | 0.01057104 | 0.01057108 | 0.002740683 | 0.006019223 | 0.0006366597 | 39.6974
0.8389262 | 0.1610738 | 48 | 21 | -9.2 | 72.54098 | 73.38073 | 18563.08 | 2007954.2 | 1640388.7 | 31.46416 | 74.65304 | 0.0108446 | 0.01084466 | 0.002337833 | 0.005813213 | 0.0007780355 | 61.68968
1 | 0 | 48 | 50 | -13.4 | 4.098361 | 111.1553 | 24650.69 | 2785052.5 | 2285667.1 | 41.36805124 | 101.4069 | 0.01024953 | 0.0102495376 | 0.0032626944 | 0.0062694724 | 0.0004866436 | 18.6477
0.9940358 | 0.005964215 | 48 | 50 | -13.4 | 0.4098361 | 109.6172 | 24409.91 | 2754017.1 | 2259870.1 | 40.97721 | 100.3434 | 0.01027126 | 0.01027127 | 0.003225707 | 0.006252271 | 0.0004962199 | 20.18385
0.9881423 | 0.01185771 | 48 | 50 | -13.4 | 0.4098361 | 108.108 | 24173.15 | 2723520.4 | 2234522.8 | 40.59282 | 99.29795 | 0.01029276 | 0.01029278 | 0.003189365 | 0.006235296 | 0.0005057743 | 21.7138
0.9765625 | 0.0234375 | 48 | 50 | -13.4 | 4.098361 | 105.1729 | 23711.31 | 2664093.8 | 2185135.6 | 39.84284 | 97.2598 | 0.01033507 | 0.01033509 | 0.003118559 | 0.006202012 | 0.0005248126 | 24.7547
0.9541985 | 0.04580153 | 48 | 50 | -13.4 | 32.37705 | 99.61886 | 22831.98 | 2551178.9 | 2091316.6 | 38.4142 | 93.38335 | 0.01041703 | 0.01041705 | 0.002984062 | 0.006137981 | 0.0005625768 | 30.75808
0.9124088 | 0.08759124 | 48 | 50 | -13.4 | 100 | 89.64424 | 21233.37 | 2346737.6 | 1921522.1 | 35.81453 | 86.35104 | 0.01057104 | 0.01057108 | 0.002740683 | 0.006019223 | 0.0006366597 | 42.43698
1 | 0 | 48 | 50 | -13.4 | 0.4098361 | 111.1553 | 24650.69 | 2785052.5 | 2285667.1 | 41.36805124 | 101.4069 | 0.01024953 | 0.0102495376 | 0.0032626944 | 0.0062694724 | 0.0004866436 | 18.6477
0.997009 | 0.002991027 | 48 | 50 | -13.4 | 0.4098361 | 110.3826 | 24529.79 | 2769466.6 | 2272711.7 | 41.17181 | 100.8729 | 0.01026042 | 0.01026044 | 0.003244119 | 0.006260843 | 0.0004914344 | 19.41655
0.9940358 | 0.005964215 | 48 | 50 | -13.4 | 0.4098361 | 109.6172 | 24409.91 | 2754017.1 | 2259870.1 | 40.97721 | 100.3434 | 0.01027126 | 0.01027127 | 0.003225707 | 0.006252271 | 0.0004962199 | 20.18385
0.9881423 | 0.01185771 | 48 | 50 | -13.4 | 0.4098361 | 108.108 | 24173.15 | 2723520.4 | 2234522.8 | 40.59282 | 99.29795 | 0.01029276 | 0.01029278 | 0.003189365 | 0.006235296 | 0.0005057743 | 21.7138
0.9765625 | 0.0234375 | 48 | 50 | -13.4 | 0.4098361 | 105.1729 | 23711.31 | 2664093.8 | 2185135.6 | 39.84284 | 97.2598 | 0.01033507 | 0.01033509 | 0.003118559 | 0.006202012 | 0.0005248126 | 24.7547
0.9541985 | 0.04580153 | 48 | 50 | -13.4 | 4.508197 | 99.61886 | 22831.98 | 2551178.9 | 2091316.6 | 38.4142 | 93.38335 | 0.01041703 | 0.01041705 | 0.002984062 | 0.006137981 | 0.0005625768 | 30.75808
0.9124088 | 0.08759124 | 48 | 50 | -13.4 | 56.55738 | 89.64424 | 21233.37 | 2346737.6 | 1921522.1 | 35.81453 | 86.35104 | 0.01057104 | 0.01057108 | 0.002740683 | 0.006019223 | 0.0006366597 | 42.43698
1 | 0 | 48 | 50 | -13.4 | 0.4098361 | 111.1553 | 24650.69 | 2785052.5 | 2285667.1 | 41.36805124 | 101.4069 | 0.01024953 | 0.0102495376 | 0.0032626944 | 0.0062694724 | 0.0004866436 | 18.6477
0.9940358 | 0.005964215 | 48 | 50 | -13.4 | 0.4098361 | 109.6172 | 24409.91 | 2754017.1 | 2259870.1 | 40.97721 | 100.3434 | 0.01027126 | 0.01027127 | 0.003225707 | 0.006252271 | 0.0004962199 | 20.18385
0.9881423 | 0.01185771 | 48 | 50 | -13.4 | 0.4098361 | 108.108 | 24173.15 | 2723520.4 | 2234522.8 | 40.59282 | 99.29795 | 0.01029276 | 0.01029278 | 0.003189365 | 0.006235296 | 0.0005057743 | 21.7138
0.9541985 | 0.04580153 | 48 | 50 | -13.4 | 12.29508 | 99.61886 | 22831.98 | 2551178.9 | 2091316.6 | 38.4142 | 93.38335 | 0.01041703 | 0.01041705 | 0.002984062 | 0.006137981 | 0.0005625768 | 30.75808
0.9124088 | 0.08759124 | 48 | 50 | -13.4 | 84.42623 | 89.64424 | 21233.37 | 2346737.6 | 1921522.1 | 35.81453 | 86.35104 | 0.01057104 | 0.01057108 | 0.002740683 | 0.006019223 | 0.0006366597 | 42.43698
1 | 0 | 48 | 6 | -11.7 | 0.4098361 | 111.1553 | 24650.69 | 2785052.5 | 2285667.1 | 41.36805124 | 101.4069 | 0.01024953 | 0.0102495376 | 0.0032626944 | 0.0062694724 | 0.0004866436 | 13.18813
0.9765625 | 0.0234375 | 48 | 6 | -11.7 | 0 | 105.1729 | 23711.31 | 2664093.8 | 2185135.6 | 39.84284 | 97.2598 | 0.01033507 | 0.01033509 | 0.003118559 | 0.006202012 | 0.0005248126 | 19.29513
0.9124088 | 0.08759124 | 48 | 6 | -11.7 | 5.327869 | 89.64424 | 21233.37 | 2346737.6 | 1921522.1 | 35.81453 | 86.35104 | 0.01057104 | 0.01057108 | 0.002740683 | 0.006019223 | 0.0006366597 | 36.97741
0.8389262 | 0.1610738 | 48 | 6 | -11.7 | 40.16393 | 73.38073 | 18563.08 | 2007954.2 | 1640388.7 | 31.46416 | 74.65304 | 0.0108446 | 0.01084466 | 0.002337833 | 0.005813213 | 0.0007780355 | 58.96968
0.7225434 | 0.2774566 | 48 | 6 | -11.7 | 100 | 50.95043 | 14700.87 | 1525394.9 | 1240598.7 | 25.15018 | 57.86697 | 0.01128501 | 0.01128512 | 0.001765282 | 0.005494271 | 0.00103093 | 97.60023
0.9765625 | 0.0234375 | 48 | 6 | -11.7 | 0.4098361 | 105.1729 | 23711.31 | 2664093.8 | 2185135.6 | 39.84284 | 97.2598 | 0.01033507 | 0.01033509 | 0.003118559 | 0.006202012 | 0.0005248126 | 19.29513
0.9541985 | 0.04580153 | 48 | 6 | -11.7 | 0.4098361 | 99.61886 | 22831.98 | 2551178.9 | 2091316.6 | 38.4142 | 93.38335 | 0.01041703 | 0.01041705 | 0.002984062 | 0.006137981 | 0.0005625768 | 25.29851
0.9124088 | 0.08759124 | 48 | 6 | -11.7 | 15.16393 | 89.64424 | 21233.37 | 2346737.6 | 1921522.1 | 35.81453 | 86.35104 | 0.01057104 | 0.01057108 | 0.002740683 | 0.006019223 | 0.0006366597 | 36.97741
0.7225434 | 0.2774566 | 48 | 6 | -11.7 | 100 | 50.95043 | 14700.87 | 1525394.9 | 1240598.7 | 25.15018 | 57.86697 | 0.01128501 | 0.01128512 | 0.001765282 | 0.005494271 | 0.00103093 | 97.60023
1 | 0 | 48 | 6 | -11.7 | 0 | 111.1553 | 24650.69 | 2785052.5 | 2285667.1 | 41.36805124 | 101.4069 | 0.01024953 | 0.0102495376 | 0.0032626944 | 0.0062694724 | 0.0004866436 | 13.18813
0.9541985 | 0.04580153 | 48 | 6 | -11.7 | 0 | 99.61886 | 22831.98 | 2551178.9 | 2091316.6 | 38.4142 | 93.38335 | 0.01041703 | 0.01041705 | 0.002984062 | 0.006137981 | 0.0005625768 | 25.29851
0.8389262 | 0.1610738 | 48 | 6 | -11.7 | 54.91803 | 73.38073 | 18563.08 | 2007954.2 | 1640388.7 | 31.46416 | 74.65304 | 0.0108446 | 0.01084466 | 0.002337833 | 0.005813213 | 0.0007780355 | 58.96968
0.7225434 | 0.2774566 | 48 | 6 | -11.7 | 100 | 50.95043 | 14700.87 | 1525394.9 | 1240598.7 | 25.15018 | 57.86697 | 0.01128501 | 0.01128512 | 0.001765282 | 0.005494271 | 0.00103093 | 97.60023
1 | 0 | 48 | 21 | -9.2 | 0 | 111.1553 | 24650.69 | 2785052.5 | 2285667.1 | 41.36805124 | 101.4069 | 0.01024953 | 0.0102495376 | 0.0032626944 | 0.0062694724 | 0.0004866436 | 15.90812
0.9881423 | 0.01185771 | 48 | 21 | -9.2 | 0.4098361 | 108.108 | 24173.15 | 2723520.4 | 2234522.8 | 40.59282 | 99.29795 | 0.01029276 | 0.01029278 | 0.003189365 | 0.006235296 | 0.0005057743 | 18.97422
0.9124088 | 0.08759124 | 48 | 21 | -9.2 | 80.32787 | 89.64424 | 21233.37 | 2346737.6 | 1921522.1 | 35.81453 | 86.35104 | 0.01057104 | 0.01057108 | 0.002740683 | 0.006019223 | 0.0006366597 | 39.6974
0.8389262 | 0.1610738 | 48 | 21 | -9.2 | 100 | 73.38073 | 18563.08 | 2007954.2 | 1640388.7 | 31.46416 | 74.65304 | 0.0108446 | 0.01084466 | 0.002337833 | 0.005813213 | 0.0007780355 | 61.68968
1 | 0 | 48 | 21 | -9.2 | 0 | 111.1553 | 24650.69 | 2785052.5 | 2285667.1 | 41.36805124 | 101.4069 | 0.01024953 | 0.0102495376 | 0.0032626944 | 0.0062694724 | 0.0004866436 | 15.90812
0.9881423 | 0.01185771 | 48 | 21 | -9.2 | 0.4098361 | 108.108 | 24173.15 | 2723520.4 | 2234522.8 | 40.59282 | 99.29795 | 0.01029276 | 0.01029278 | 0.003189365 | 0.006235296 | 0.0005057743 | 18.97422
0.9765625 | 0.0234375 | 48 | 21 | -9.2 | 0.4098361 | 105.1729 | 23711.31 | 2664093.8 | 2185135.6 | 39.84284 | 97.2598 | 0.01033507 | 0.01033509 | 0.003118559 | 0.006202012 | 0.0005248126 | 22.01512
0.8389262 | 0.1610738 | 48 | 21 | -9.2 | 100 | 73.38073 | 18563.08 | 2007954.2 | 1640388.7 | 31.46416 | 74.65304 | 0.0108446 | 0.01084466 | 0.002337833 | 0.005813213 | 0.0007780355 | 61.68968
1 | 0 | 48 | 21 | -9.2 | 0.4098361 | 111.1553 | 24650.69 | 2785052.5 | 2285667.1 | 41.36805124 | 101.4069 | 0.01024953 | 0.0102495376 | 0.0032626944 | 0.0062694724 | 0.0004866436 | 15.90812
0.9881423 | 0.01185771 | 48 | 21 | -9.2 | 0 | 108.108 | 24173.15 | 2723520.4 | 2234522.8 | 40.59282 | 99.29795 | 0.01029276 | 0.01029278 | 0.003189365 | 0.006235296 | 0.0005057743 | 18.97422
0.9765625 | 0.0234375 | 48 | 21 | -9.2 | 4.098361 | 105.1729 | 23711.31 | 2664093.8 | 2185135.6 | 39.84284 | 97.2598 | 0.01033507 | 0.01033509 | 0.003118559 | 0.006202012 | 0.0005248126 | 22.01512
0.8389262 | 0.1610738 | 48 | 21 | -9.2 | 100 | 73.38073 | 18563.08 | 2007954.2 | 1640388.7 | 31.46416 | 74.65304 | 0.0108446 | 0.01084466 | 0.002337833 | 0.005813213 | 0.0007780355 | 61.68968
1 | 0 | 48 | 50 | -13.4 | 4.098361 | 111.1553 | 24650.69 | 2785052.5 | 2285667.1 | 41.36805124 | 101.4069 | 0.01024953 | 0.0102495376 | 0.0032626944 | 0.0062694724 | 0.0004866436 | 18.6477
0.9940358 | 0.005964215 | 48 | 50 | -13.4 | 0 | 109.6172 | 24409.91 | 2754017.1 | 2259870.1 | 40.97721 | 100.3434 | 0.01027126 | 0.01027127 | 0.003225707 | 0.006252271 | 0.0004962199 | 20.18385
0.9541985 | 0.04580153 | 48 | 50 | -13.4 | 40.16393 | 99.61886 | 22831.98 | 2551178.9 | 2091316.6 | 38.4142 | 93.38335 | 0.01041703 | 0.01041705 | 0.002984062 | 0.006137981 | 0.0005625768 | 30.75808
0.9124088 | 0.08759124 | 48 | 50 | -13.4 | 92.21311 | 89.64424 | 21233.37 | 2346737.6 | 1921522.1 | 35.81453 | 86.35104 | 0.01057104 | 0.01057108 | 0.002740683 | 0.006019223 | 0.0006366597 | 42.43698
1 | 0 | 48 | 50 | -13.4 | 7.786885 | 111.1553 | 24650.69 | 2785052.5 | 2285667.1 | 41.36805124 | 101.4069 | 0.01024953 | 0.0102495376 | 0.0032626944 | 0.0062694724 | 0.0004866436 | 18.6477
0.9765625 | 0.0234375 | 48 | 50 | -13.4 | 3.688525 | 105.1729 | 23711.31 | 2664093.8 | 2185135.6 | 39.84284 | 97.2598 | 0.01033507 | 0.01033509 | 0.003118559 | 0.006202012 | 0.0005248126 | 24.7547
0.9541985 | 0.04580153 | 48 | 50 | -13.4 | 27.86885 | 99.61886 | 22831.98 | 2551178.9 | 2091316.6 | 38.4142 | 93.38335 | 0.01041703 | 0.01041705 | 0.002984062 | 0.006137981 | 0.0005625768 | 30.75808
0.9124088 | 0.08759124 | 48 | 50 | -13.4 | 80.32787 | 89.64424 | 21233.37 | 2346737.6 | 1921522.1 | 35.81453 | 86.35104 | 0.01057104 | 0.01057108 | 0.002740683 | 0.006019223 | 0.0006366597 | 42.43698
0.9940358 | 0.005964215 | 48 | 50 | -13.4 | 0.4098361 | 109.6172 | 24409.91 | 2754017.1 | 2259870.1 | 40.97721 | 100.3434 | 0.01027126 | 0.01027127 | 0.003225707 | 0.006252271 | 0.0004962199 | 20.18385
0.9881423 | 0.01185771 | 48 | 50 | -13.4 | 0 | 108.108 | 24173.15 | 2723520.4 | 2234522.8 | 40.59282 | 99.29795 | 0.01029276 | 0.01029278 | 0.003189365 | 0.006235296 | 0.0005057743 | 21.7138
0.9765625 | 0.0234375 | 48 | 50 | -13.4 | 0 | 105.1729 | 23711.31 | 2664093.8 | 2185135.6 | 39.84284 | 97.2598 | 0.01033507 | 0.01033509 | 0.003118559 | 0.006202012 | 0.0005248126 | 24.7547
0.9541985 | 0.04580153 | 48 | 50 | -13.4 | 23.36066 | 99.61886 | 22831.98 | 2551178.9 | 2091316.6 | 38.4142 | 93.38335 | 0.01041703 | 0.01041705 | 0.002984062 | 0.006137981 | 0.0005625768 | 30.75808
0.990099 | 0.00990099 | 72 | 21 | -9.2 | 80.47 | 113.7424 | 24247.03 | 2734878.5 | 2244100.6 | 40.86664 | 99.94741 | 0.01020695 | 0.01020732 | 0.003210558 | 0.006216776 | 0.0004921632 | 44.86521
1 | 0 | 48 | 10 | -20 | 0 | 111.1553 | 24650.69 | 2785052.5 | 2285667.1 | 41.36805124 | 101.4069 | 0.01024953 | 0.0102495376 | 0.0032626944 | 0.0062694724 | 0.0004866436 | 11.41299
0.9995002 | 0.0004997501 | 48 | 10 | -20 | 0 | 111.1369 | 24630.56 | 2782549.0 | 2283592.9 | 41.34625 | 101.3396 | 0.01024888 | 0.01024889 | 0.003260415 | 0.00626764 | 0.0004870139 | 11.55626
0.9756098 | 0.02439024 | 48 | 10 | -20 | 0 | 110.2623 | 23678.09 | 2664181.6 | 2185534.2 | 40.31076 | 98.14546 | 0.01021816 | 0.01021815 | 0.003152357 | 0.006180376 | 0.000504879 | 18.12127
0.952381 | 0.04761905 | 48 | 10 | -20 | 11.9807 | 109.4153 | 22770 | 2551559.3 | 2092254.7 | 39.31654 | 95.08887 | 0.01018832 | 0.01018831 | 0.003049038 | 0.006096115 | 0.0005225578 | 23.97057
0.9090909 | 0.09090909 | 48 | 10 | -20 | 30.1449 | 107.8454 | 21125.03 | 2348162.2 | 1923843.7 | 37.49681 | 89.52153 | 0.01013284 | 0.0101328 | 0.002861083 | 0.005940626 | 0.0005563165 | 33.46692
1 | 0 | 72 | 10 | -20 | 40.1932 | 111.1553 | 24650.69 | 2785052.5 | 2285667.1 | 41.36805124 | 101.4069 | 0.01024953 | 0.0102495376 | 0.0032626944 | 0.0062694724 | 0.0004866436 | 41.09712
0.9995002 | 0.0004997501 | 72 | 10 | -20 | 59.9034 | 111.1369 | 24630.56 | 2782549.0 | 2283592.9 | 41.34625 | 101.3396 | 0.01024888 | 0.01024889 | 0.003260415 | 0.00626764 | 0.0004870139 | 41.24039
0.9756098 | 0.02439024 | 72 | 10 | -20 | 64.5411 | 110.2623 | 23678.09 | 2664181.6 | 2185534.2 | 40.31076 | 98.14546 | 0.01021816 | 0.01021815 | 0.003152357 | 0.006180376 | 0.000504879 | 47.80541
0.952381 | 0.04761905 | 72 | 10 | -20 | 70.1449 | 109.4153 | 22770 | 2551559.3 | 2092254.7 | 39.31654 | 95.08887 | 0.01018832 | 0.01018831 | 0.003049038 | 0.006096115 | 0.0005225578 | 53.65471
0.9090909 | 0.09090909 | 72 | 10 | -20 | 69.7585 | 107.8454 | 21125.03 | 2348162.2 | 1923843.7 | 37.49681 | 89.52153 | 0.01013284 | 0.0101328 | 0.002861083 | 0.005940626 | 0.0005563165 | 63.15106
1 | 0 | 48 | 10 | -20 | 0 | 111.1553 | 24650.69 | 2785052.5 | 2285667.1 | 41.36805124 | 101.4069 | 0.01024953 | 0.0102495376 | 0.0032626944 | 0.0062694724 | 0.0004866436 | 11.41299
0.99995 | 4.99975e-05 | 48 | 10 | -20 | 14.8072 | 111.1534 | 24648.67 | 2784802.0 | 2285459.6 | 41.36587 | 101.4002 | 0.01024946 | 0.01024947 | 0.003262466 | 0.006269289 | 0.0004866806 | 11.42733
0.9950249 | 0.004975124 | 48 | 10 | -20 | 79.8972 | 110.9728 | 24450.71 | 2760179.6 | 2265059.9 | 41.15127 | 100.7373 | 0.01024312 | 0.01024313 | 0.003240034 | 0.006251247 | 0.000490336 | 12.82846
0.990099 | 0.00990099 | 48 | 10 | -20 | 90.0771 | 110.7924 | 24253.51 | 2735662.8 | 2244748.7 | 40.9372 | 100.0765 | 0.01023679 | 0.01023679 | 0.003217675 | 0.006233228 | 0.0004940056 | 14.20613
1 | 0 | 72 | 10 | -20 | 90.3856 | 111.1553 | 24650.69 | 2785052.5 | 2285667.1 | 41.36805124 | 101.4069 | 0.01024953 | 0.0102495376 | 0.0032626944 | 0.0062694724 | 0.0004866436 | 41.09712
0.999975 | 2.499938e-05 | 72 | 10 | -20 | 100 | 111.1544 | 24649.68 | 2784927.3 | 2285563.3 | 41.36696 | 101.4035 | 0.0102495 | 0.01024951 | 0.00326258 | 0.006269381 | 0.0004866621 | 41.10429
0.99995 | 4.99975e-05 | 72 | 10 | -20 | 100 | 111.1534 | 24648.67 | 2784802.0 | 2285459.6 | 41.36587 | 101.4002 | 0.01024946 | 0.01024947 | 0.003262466 | 0.006269289 | 0.0004866806 | 41.11146
0.9975062 | 0.002493766 | 72 | 10 | -20 | 100 | 111.0638 | 24550.35 | 2772571.1 | 2275326.2 | 41.25932 | 101.071 | 0.01024632 | 0.01024633 | 0.003251326 | 0.006260334 | 0.0004884927 | 41.80964
1 | 9.999894e-13 | 48 | 10 | -20 | 0 | 111.1553 | 24650.69 | 2785052.5 | 2285667.1 | 41.36805 | 101.4069 | 0.01024953 | 0.01024954 | 0.003262694 | 0.006269472 | 0.0004866436 | 11.41299
0.9997501 | 0.0002499375 | 48 | 10 | -20 | 0 | 111.1461 | 24640.62 | 2783800.3 | 2284629.6 | 41.35715 | 101.3732 | 0.01024921 | 0.01024922 | 0.003261554 | 0.006268556 | 0.0004868288 | 11.48467
0.9995002 | 0.0004997501 | 48 | 10 | -20 | 0.1054 | 111.1369 | 24630.56 | 2782549.0 | 2283592.9 | 41.34625 | 101.3396 | 0.01024888 | 0.01024889 | 0.003260415 | 0.00626764 | 0.0004870139 | 11.55626
0.9756098 | 0.02439024 | 48 | 10 | -20 | 0.2108 | 110.2623 | 23678.09 | 2664181.6 | 2185534.2 | 40.31076 | 98.14546 | 0.01021816 | 0.01021815 | 0.003152357 | 0.006180376 | 0.000504879 | 18.12127
0.952381 | 0.04761905 | 48 | 10 | -20 | 5.3747 | 109.4153 | 22770 | 2551559.3 | 2092254.7 | 39.31654 | 95.08887 | 0.01018832 | 0.01018831 | 0.003049038 | 0.006096115 | 0.0005225578 | 23.97057
1 | 9.999894e-13 | 72 | 10 | -20 | 25.1874 | 111.1553 | 24650.69 | 2785052.5 | 2285667.1 | 41.36805 | 101.4069 | 0.01024953 | 0.01024954 | 0.003262694 | 0.006269472 | 0.0004866436 | 41.09712
0.9995002 | 0.0004997501 | 72 | 10 | -20 | 32.5644 | 111.1369 | 24630.56 | 2782549.0 | 2283592.9 | 41.34625 | 101.3396 | 0.01024888 | 0.01024889 | 0.003260415 | 0.00626764 | 0.0004870139 | 41.24039
0.9756098 | 0.02439024 | 72 | 10 | -20 | 35.1991 | 110.2623 | 23678.09 | 2664181.6 | 2185534.2 | 40.31076 | 98.14546 | 0.01021816 | 0.01021815 | 0.003152357 | 0.006180376 | 0.000504879 | 47.80541
0.9090909 | 0.09090909 | 72 | 10 | -20 | 40.2576 | 107.8454 | 21125.03 | 2348162.2 | 1923843.7 | 37.49681 | 89.52153 | 0.01013284 | 0.0101328 | 0.002861083 | 0.005940626 | 0.0005563165 | 63.15106
0.999975 | 2.499938e-05 | 48 | 10 | -20 | 0 | 111.1544 | 24649.68 | 2784927.3 | 2285563.3 | 41.36696 | 101.4035 | 0.0102495 | 0.01024951 | 0.00326258 | 0.006269381 | 0.0004866621 | 11.42016
0.99995 | 4.99975e-05 | 48 | 10 | -20 | 10.4854 | 111.1534 | 24648.67 | 2784802.0 | 2285459.6 | 41.36587 | 101.4002 | 0.01024946 | 0.01024947 | 0.003262466 | 0.006269289 | 0.0004866806 | 11.42733
0.9975062 | 0.002493766 | 48 | 10 | -20 | 45.7282 | 111.0638 | 24550.35 | 2772571.1 | 2275326.2 | 41.25932 | 101.071 | 0.01024632 | 0.01024633 | 0.003251326 | 0.006260334 | 0.0004884927 | 12.12551
0.9950249 | 0.004975124 | 48 | 10 | -20 | 71.3592 | 110.9728 | 24450.71 | 2760179.6 | 2265059.9 | 41.15127 | 100.7373 | 0.01024312 | 0.01024313 | 0.003240034 | 0.006251247 | 0.000490336 | 12.82846
0.990099 | 0.00990099 | 48 | 10 | -20 | 90.8738 | 110.7924 | 24253.51 | 2735662.8 | 2244748.7 | 40.9372 | 100.0765 | 0.01023679 | 0.01023679 | 0.003217675 | 0.006233228 | 0.0004940056 | 14.20613
1 | 1.000444e-13 | 72 | 10 | -20 | 90.8738 | 111.1553 | 24650.69 | 2785052.5 | 2285667.1 | 41.36805 | 101.4069 | 0.01024953 | 0.0102495376 | 0.003262694 | 0.006269472 | 0.0004866436 | 41.09712
0.999975 | 2.499938e-05 | 72 | 10 | -20 | 100 | 111.1544 | 24649.68 | 2784927.3 | 2285563.3 | 41.36696 | 101.4035 | 0.0102495 | 0.01024951 | 0.00326258 | 0.006269381 | 0.0004866621 | 41.10429
0.99995 | 4.99975e-05 | 72 | 10 | -20 | 100 | 111.1534 | 24648.67 | 2784802.0 | 2285459.6 | 41.36587 | 101.4002 | 0.01024946 | 0.01024947 | 0.003262466 | 0.006269289 | 0.0004866806 | 41.11146
0.9975062 | 0.002493766 | 72 | 10 | -20 | 100 | 111.0638 | 24550.35 | 2772571.1 | 2275326.2 | 41.25932 | 101.071 | 0.01024632 | 0.01024633 | 0.003251326 | 0.006260334 | 0.0004884927 | 41.80964
0.417148 | 0.582852 | 48 | 19.5 | 7.3 | 50 | 5.870651 | 6662.348 | 627021 | 504417.2 | 17.72285 | 33.58401 | 0.009653058 | 0.009653056 | 0.0007185544 | 0.00390974 | 0.001276065 | 46.34553
0.5516989 | 0.4483011 | 48 | 19.5 | 7.3 | 50 | 18.46814 | 9805.976 | 988635.8 | 801520.1 | 22.30471 | 45.99601 | 0.009789165 | 0.009789166 | 0.001142701 | 0.004405248 | 0.001060686 | 52.81269
0.8151601 | 0.1848399 | 48 | 19.5 | 7.3 | 50 | 63.48742 | 17715.46 | 1934113.8 | 1581620.1 | 32.80028 | 75.94062 | 0.01005843 | 0.01005844 | 0.002256865 | 0.00546108 | 0.0006965719 | 43.7836
0.845196 | 0.154804 | 48 | 19.5 | 7.3 | 50 | 70.33085 | 18764.64 | 2061861.9 | 1687230.6 | 34.12495 | 79.82869 | 0.01008936 | 0.01008937 | 0.002407732 | 0.005588647 | 0.0006599044 | 40.93061
0.8848344 | 0.1151656 | 48 | 19.5 | 7.3 | 50 | 79.89814 | 20195.43 | 2236703.3 | 1831828.4 | 35.91324 | 85.10833 | 0.01013025 | 0.01013026 | 0.002614301 | 0.005759249 | 0.000613032 | 36.59419
0.9956719 | 0.004328097 | 48 | 19.5 | 7.3 | 50 | 109.8875 | 24475.23 | 2763358.7 | 2267703.8 | 41.15608 | 100.7686 | 0.01024503 | 0.01024504 | 0.003237029 | 0.006249906 | 0.0004911299 | 21.01841
0.2598783 | 0.7401217 | 48 | 19.5 | 7.3 | 50 | 0.2748806 | 3755.199 | 312996.5 | 248184.5 | 12.45257 | 21.23027 | 0.009104771 | 0.009104068 | 0.0003254984 | 0.003218112 | 0.001496671 | 48.18621
0.597892 | 0.402108 | 48 | 19.5 | 7.3 | 50 | 26.00844 | 11024.5 | 1136607.8 | 923752.6 | 23.56726 | 50.44327 | 0.009619174 | 0.009618786 | 0.001287999 | 0.004486596 | 0.0009667967 | 64.89994
0.6382666 | 0.3617334 | 48 | 19.5 | 7.3 | 50 | 31.88162 | 12148.36 | 1269309.9 | 1033103.4 | 25.1299 | 54.76484 | 0.009681563 | 0.009681214 | 0.001445557 | 0.00465217 | 0.0009112151 | 63.58658
0.7870928 | 0.2129072 | 48 | 19.5 | 7.3 | 50 | 58.69063 | 16762.07 | 1821732.7 | 1489003.6 | 31.32321 | 72.22856 | 0.009913278 | 0.009913074 | 0.002104837 | 0.005288411 | 0.0007205445 | 52.645
0.8681509 | 0.1318491 | 48 | 19.5 | 7.3 | 50 | 76.70663 | 19586.65 | 2164475.9 | 1772262.5 | 34.98306 | 82.75519 | 0.01004063 | 0.01004051 | 0.002515862 | 0.005652086 | 0.0006261 | 42.64869
0.9308862 | 0.06911382 | 48 | 19.5 | 7.3 | 50 | 92.30318 | 21923.64 | 2450011.5 | 2008413.0 | 37.95441 | 91.3937 | 0.01013976 | 0.0101397 | 0.002859125 | 0.005941856 | 0.0005575569 | 32.95765
0.9455185 | 0.05448145 | 48 | 19.5 | 7.3 | 50 | 96.14835 | 22487.66 | 2519153.3 | 2065616.3 | 38.66486 | 93.47022 | 0.01016295 | 0.0101629 | 0.002942344 | 0.006010483 | 0.0005421412 | 30.45206
0.9892476813 | 0.01075232 | 48 | 19.5 | 7.3 | 50 | 108.1074 | 24215.93 | 2731518.9 | 2241356.5 | 40.82732 | 99.81494 | 0.01023241 | 0.01023241 | 0.00319816 | 0.006217926 | 0.0004973592 | 22.41113
0.9960752 | 0.003924772 | 48 | 19.5 | 7.3 | 50 | 110.0378 | 24491.55 | 2765451.7 | 2269442.7 | 41.17026 | 100.8244 | 0.01024328 | 0.01024328 | 0.003239064 | 0.006250633 | 0.0004905414 | 21.0809

## test
x1 | x2 | ET | CS | Zeta | Immobilization | HOFmix2 | TEmix2 | EEmix2 | CCRmix2 | CAmix2 | CVmix2 | IPmix2 | HOMOmix2 | LUMOmix2 | MEmix2 | PPAHmix2 | Predict.Immobilization
0.9998651 | 0.0001348739 | 48 | 100 | -7.12 | 5.045 | 111.1255 | 24644.72 | 2784320.8 | 2285061.7 | 41.35859 | 101.3817 | 0.01024965 | 0.01024966 | 0.003261872 | 0.006268951 | 0.000486816 | 27.15769
0.9998876 | 0.0001123974 | 48 | 100 | -7.12 | 67.3874 | 111.1305 | 24645.72 | 2784442.7 | 2285162.6 | 41.36017 | 101.3859 | 0.01024963 | 0.01024964 | 0.003262009 | 0.006269038 | 0.0004867872 | 27.15503
0.9998764 | 0.0001236358 | 48 | 100 | -7.12 | 95.4955 | 111.128 | 24645.22 | 2784381.8 | 2285112.1 | 41.35938 | 101.3838 | 0.01024964 | 0.01024965 | 0.00326194 | 0.006268994 | 0.0004868016 | 27.15636
0.7894737 | 0.2105263 | 48 | 100 | -7.12 | 23.494 | 69.55922 | 16216.65 | 1759911.5 | 1438253.2 | 27.91676 | 65.91688 | 0.01044423 | 0.01044441 | 0.002105168 | 0.0054819216 | 0.000792867 | 56.57018
0.9999055 | 9.453073e-05 | 0 | 20 | -9.2 | 0 | 111.2256 | 24646.77 | 2784567.9 | 2285265.8 | 41.36344 | 101.3933 | 0.0102486 | 0.01024861 | 0.003262446 | 0.006268937 | 0.0004865904 | -43.63096
0.9999055 | 9.453073e-05 | 96 | 20 | -9.2 | 56.0831 | 111.2256 | 24646.77 | 2784567.9 | 2285265.8 | 41.36344 | 101.3933 | 0.0102486 | 0.01024861 | 0.003262446 | 0.006268937 | 0.0004865904 | 75.10557
0.9999055 | 9.453073e-05 | 48 | 20 | -9.2 | 39.3491 | 111.2256 | 24646.77 | 2784567.9 | 2285265.8 | 41.36344 | 101.3933 | 0.0102486 | 0.01024861 | 0.003262446 | 0.006268937 | 0.0004865904 | 15.73731
0.9999055 | 9.453073e-05 | 96 | 20 | -9.2 | 66.568 | 111.2256 | 24646.77 | 2784567.9 | 2285265.8 | 41.36344 | 101.3933 | 0.0102486 | 0.01024861 | 0.003262446 | 0.006268937 | 0.0004865904 | 75.10557
0.9659557 | 0.03404432 | 48 | 20 | -1.8 | 50 | 102.5522 | 23210.88 | 2605018.4 | 2136437.6 | 39.06531 | 95.23216 | 0.01016487 | 0.01016486 | 0.0030216 | 0.006067631 | 0.0005255977 | 22.61202
0.9808474 | 0.01915259 | 72 | 20 | -1.8 | 50 | 106.2727 | 23835.35 | 2683029.2 | 2201094.1 | 40.06446 | 97.90927 | 0.01020186 | 0.01020185 | 0.003125921 | 0.006155514 | 0.0005083738 | 50.1859
0.9258536 | 0.0741464 | 48 | 20 | -1.8 | 50 | 92.79594 | 21741.35 | 2411580.2 | 1975365.2 | 36.64097 | 88.58349 | 0.01052137 | 0.0105214 | 0.002817855 | 0.006057304 | 0.0006123255 | 37.80321
0.937265 | 0.06273504 | 48 | 20 | -1.8 | 50 | 95.51367 | 22177.22 | 2467308.9 | 2021648.4 | 37.34982 | 90.50064 | 0.0104793 | 0.01047933 | 0.002884195 | 0.006089719 | 0.0005920438 | 34.60725
0.9626908 | 0.03730922 | 72 | 20 | -1.8 | 50 | 101.7102 | 23163.93 | 2593768.2 | 2126700.1 | 38.95363 | 94.84607 | 0.01038587 | 0.01038589 | 0.003034785 | 0.006162256 | 0.0005480821 | 57.33145
0.912294 | 0.08770599 | 72 | 20 | -1.8 | 50 | 89.61757 | 21229.06 | 2346187.9 | 1921065.8 | 35.80752 | 86.33211 | 0.01057147 | 0.01057151 | 0.002740029 | 0.006018898 | 0.0006368695 | 71.34317
1 | 0 | 48 | 6 | -11.7 | 0.4268237 | 111.1553 | 24650.69 | 2785052.5 | 2285667.1 | 41.36805124 | 101.4069 | 0.01024953 | 0.0102495376 | 0.0032626944 | 0.0062694724 | 0.0004866436 | 13.18813
0.9881423 | 0.01185771 | 48 | 6 | -11.7 | 0.4268237 | 108.108 | 24173.15 | 2723520.4 | 2234522.8 | 40.59282 | 99.29795 | 0.01029276 | 0.01029278 | 0.003189365 | 0.006235296 | 0.0005057743 | 16.25423
0.9765625 | 0.0234375 | 48 | 6 | -11.7 | 1.282754 | 105.1729 | 23711.31 | 2664093.8 | 2185135.6 | 39.84284 | 97.2598 | 0.01033507 | 0.01033509 | 0.003118559 | 0.006202012 | 0.0005248126 | 19.29513
1 | 0 | 48 | 6 | -11.7 | 0.4268237 | 111.1553 | 24650.69 | 2785052.5 | 2285667.1 | 41.36805124 | 101.4069 | 0.01024953 | 0.0102495376 | 0.0032626944 | 0.0062694724 | 0.0004866436 | 13.18813
0.9124088 | 0.08759124 | 48 | 6 | -11.7 | 4.135853 | 89.64424 | 21233.37 | 2346737.6 | 1921522.1 | 35.81453 | 86.35104 | 0.01057104 | 0.01057108 | 0.002740683 | 0.006019223 | 0.0006366597 | 36.97741
0.8389262 | 0.1610738 | 48 | 6 | -11.7 | 12.12453 | 73.38073 | 18563.08 | 2007954.2 | 1640388.7 | 31.46416 | 74.65304 | 0.0108446 | 0.01084466 | 0.002337833 | 0.005813213 | 0.0007780355 | 58.96968
0.9881423 | 0.01185771 | 48 | 6 | -11.7 | 0.1415137 | 108.108 | 24173.15 | 2723520.4 | 2234522.8 | 40.59282 | 99.29795 | 0.01029276 | 0.01029278 | 0.003189365 | 0.006235296 | 0.0005057743 | 16.25423
0.9124088 | 0.08759124 | 48 | 6 | -11.7 | 0.4268237 | 89.64424 | 21233.37 | 2346737.6 | 1921522.1 | 35.81453 | 86.35104 | 0.01057104 | 0.01057108 | 0.002740683 | 0.006019223 | 0.0006366597 | 36.97741
0.9940358 | 0.005964215 | 48 | 21 | -9.2 | 0.5649718 | 109.6172 | 24409.91 | 2754017.1 | 2259870.1 | 40.97721 | 100.3434 | 0.01027126 | 0.01027127 | 0.003225707 | 0.006252271 | 0.0004962199 | 17.44427
0.9124088 | 0.08759124 | 48 | 21 | -9.2 | 100 | 89.64424 | 21233.37 | 2346737.6 | 1921522.1 | 35.81453 | 86.35104 | 0.01057104 | 0.01057108 | 0.002740683 | 0.006019223 | 0.0006366597 | 39.6974
1 | 0 | 48 | 21 | -9.2 | 0.2824859 | 111.1553 | 24650.69 | 2785052.5 | 2285667.1 | 41.36805124 | 101.4069 | 0.01024953 | 0.0102495376 | 0.0032626944 | 0.0062694724 | 0.0004866436 | 15.90812
0.9940358 | 0.005964215 | 48 | 21 | -9.2 | 0.5649718 | 109.6172 | 24409.91 | 2754017.1 | 2259870.1 | 40.97721 | 100.3434 | 0.01027126 | 0.01027127 | 0.003225707 | 0.006252271 | 0.0004962199 | 17.44427
0.9124088 | 0.08759124 | 48 | 21 | -9.2 | 100 | 89.64424 | 21233.37 | 2346737.6 | 1921522.1 | 35.81453 | 86.35104 | 0.01057104 | 0.01057108 | 0.002740683 | 0.006019223 | 0.0006366597 | 39.6974
0.8389262 | 0.1610738 | 48 | 21 | -9.2 | 100 | 73.38073 | 18563.08 | 2007954.2 | 1640388.7 | 31.46416 | 74.65304 | 0.0108446 | 0.01084466 | 0.002337833 | 0.005813213 | 0.0007780355 | 61.68968
0.9765625 | 0.0234375 | 48 | 21 | -9.2 | 0.5649718 | 105.1729 | 23711.31 | 2664093.8 | 2185135.6 | 39.84284 | 97.2598 | 0.01033507 | 0.01033509 | 0.003118559 | 0.006202012 | 0.0005248126 | 22.01512
0.9541985 | 0.04580153 | 48 | 21 | -9.2 | 0.5649718 | 99.61886 | 22831.98 | 2551178.9 | 2091316.6 | 38.4142 | 93.38335 | 0.01041703 | 0.01041705 | 0.002984062 | 0.006137981 | 0.0005625768 | 28.0185
0.9124088 | 0.08759124 | 48 | 21 | -9.2 | 100 | 89.64424 | 21233.37 | 2346737.6 | 1921522.1 | 35.81453 | 86.35104 | 0.01057104 | 0.01057108 | 0.002740683 | 0.006019223 | 0.0006366597 | 39.6974
1 | 0 | 48 | 50 | -13.4 | 0.4198514 | 111.1553 | 24650.69 | 2785052.5 | 2285667.1 | 41.36805124 | 101.4069 | 0.01024953 | 0.0102495376 | 0.0032626944 | 0.0062694724 | 0.0004866436 | 18.6477
0.9881423 | 0.01185771 | 48 | 50 | -13.4 | 0.1507159 | 108.108 | 24173.15 | 2723520.4 | 2234522.8 | 40.59282 | 99.29795 | 0.01029276 | 0.01029278 | 0.003189365 | 0.006235296 | 0.0005057743 | 21.7138
0.9765625 | 0.0234375 | 48 | 50 | -13.4 | 0.1507159 | 105.1729 | 23711.31 | 2664093.8 | 2185135.6 | 39.84284 | 97.2598 | 0.01033507 | 0.01033509 | 0.003118559 | 0.006202012 | 0.0005248126 | 24.7547
0.9940358 | 0.005964215 | 48 | 50 | -13.4 | 0.1507159 | 109.6172 | 24409.91 | 2754017.1 | 2259870.1 | 40.97721 | 100.3434 | 0.01027126 | 0.01027127 | 0.003225707 | 0.006252271 | 0.0004962199 | 20.18385
1 | 0 | 48 | 50 | -13.4 | 0.4198514 | 111.1553 | 24650.69 | 2785052.5 | 2285667.1 | 41.36805124 | 101.4069 | 0.01024953 | 0.0102495376 | 0.0032626944 | 0.0062694724 | 0.0004866436 | 18.6477
1 | 0 | 48 | 6 | -11.7 | 4.048583 | 111.1553 | 24650.69 | 2785052.5 | 2285667.1 | 41.36805124 | 101.4069 | 0.01024953 | 0.0102495376 | 0.0032626944 | 0.0062694724 | 0.0004866436 | 13.18813
0.9541985 | 0.04580153 | 48 | 6 | -11.7 | 0.4048583 | 99.61886 | 22831.98 | 2551178.9 | 2091316.6 | 38.4142 | 93.38335 | 0.01041703 | 0.01041705 | 0.002984062 | 0.006137981 | 0.0005625768 | 25.29851
0.9124088 | 0.08759124 | 48 | 6 | -11.7 | 20.24291 | 89.64424 | 21233.37 | 2346737.6 | 1921522.1 | 35.81453 | 86.35104 | 0.01057104 | 0.01057108 | 0.002740683 | 0.006019223 | 0.0006366597 | 36.97741
0.8389262 | 0.1610738 | 48 | 6 | -11.7 | 91.90283 | 73.38073 | 18563.08 | 2007954.2 | 1640388.7 | 31.46416 | 74.65304 | 0.0108446 | 0.01084466 | 0.002337833 | 0.005813213 | 0.0007780355 | 58.96968
0.7225434 | 0.2774566 | 48 | 6 | -11.7 | 99.59514 | 50.95043 | 14700.87 | 1525394.9 | 1240598.7 | 25.15018 | 57.86697 | 0.01128501 | 0.01128512 | 0.001765282 | 0.005494271 | 0.00103093 | 97.60023
1 | 0 | 48 | 6 | -11.7 | 0.4048583 | 111.1553 | 24650.69 | 2785052.5 | 2285667.1 | 41.36805124 | 101.4069 | 0.01024953 | 0.0102495376 | 0.0032626944 | 0.0062694724 | 0.0004866436 | 13.18813
0.9124088 | 0.08759124 | 48 | 6 | -11.7 | 1.214575 | 89.64424 | 21233.37 | 2346737.6 | 1921522.1 | 35.81453 | 86.35104 | 0.01057104 | 0.01057108 | 0.002740683 | 0.006019223 | 0.0006366597 | 36.97741
0.8389262 | 0.1610738 | 48 | 6 | -11.7 | 7.287449 | 73.38073 | 18563.08 | 2007954.2 | 1640388.7 | 31.46416 | 74.65304 | 0.0108446 | 0.01084466 | 0.002337833 | 0.005813213 | 0.0007780355 | 58.96968
1 | 0 | 48 | 21 | -9.2 | 0 | 111.1553 | 24650.69 | 2785052.5 | 2285667.1 | 41.36805124 | 101.4069 | 0.01024953 | 0.0102495376 | 0.0032626944 | 0.0062694724 | 0.0004866436 | 15.90812
0.9765625 | 0.0234375 | 48 | 21 | -9.2 | 0 | 105.1729 | 23711.31 | 2664093.8 | 2185135.6 | 39.84284 | 97.2598 | 0.01033507 | 0.01033509 | 0.003118559 | 0.006202012 | 0.0005248126 | 22.01512
0.9541985 | 0.04580153 | 48 | 21 | -9.2 | 52.04918 | 99.61886 | 22831.98 | 2551178.9 | 2091316.6 | 38.4142 | 93.38335 | 0.01041703 | 0.01041705 | 0.002984062 | 0.006137981 | 0.0005625768 | 28.0185
0.9124088 | 0.08759124 | 48 | 21 | -9.2 | 87.70492 | 89.64424 | 21233.37 | 2346737.6 | 1921522.1 | 35.81453 | 86.35104 | 0.01057104 | 0.01057108 | 0.002740683 | 0.006019223 | 0.0006366597 | 39.6974
0.8389262 | 0.1610738 | 48 | 21 | -9.2 | 100 | 73.38073 | 18563.08 | 2007954.2 | 1640388.7 | 31.46416 | 74.65304 | 0.0108446 | 0.01084466 | 0.002337833 | 0.005813213 | 0.0007780355 | 61.68968
0.9940358 | 0.005964215 | 48 | 21 | -9.2 | 0 | 109.6172 | 24409.91 | 2754017.1 | 2259870.1 | 40.97721 | 100.3434 | 0.01027126 | 0.01027127 | 0.003225707 | 0.006252271 | 0.0004962199 | 17.44427
0.997009 | 0.002991027 | 48 | 50 | -13.4 | 0 | 110.3826 | 24529.79 | 2769466.6 | 2272711.7 | 41.17181 | 100.8729 | 0.01026042 | 0.01026044 | 0.003244119 | 0.006260843 | 0.0004914344 | 19.41655
0.997009 | 0.002991027 | 48 | 50 | -13.4 | 0.4098361 | 110.3826 | 24529.79 | 2769466.6 | 2272711.7 | 41.17181 | 100.8729 | 0.01026042 | 0.01026044 | 0.003244119 | 0.006260843 | 0.0004914344 | 19.41655
0.9765625 | 0.0234375 | 48 | 50 | -13.4 | 0.4098361 | 105.1729 | 23711.31 | 2664093.8 | 2185135.6 | 39.84284 | 97.2598 | 0.01033507 | 0.01033509 | 0.003118559 | 0.006202012 | 0.0005248126 | 24.7547
0.9541985 | 0.04580153 | 48 | 6 | -11.7 | 0.4098361 | 99.61886 | 22831.98 | 2551178.9 | 2091316.6 | 38.4142 | 93.38335 | 0.01041703 | 0.01041705 | 0.002984062 | 0.006137981 | 0.0005625768 | 25.29851
1 | 0 | 48 | 6 | -11.7 | 0 | 111.1553 | 24650.69 | 2785052.5 | 2285667.1 | 41.36805124 | 101.4069 | 0.01024953 | 0.0102495376 | 0.0032626944 | 0.0062694724 | 0.0004866436 | 13.18813
0.8389262 | 0.1610738 | 48 | 6 | -11.7 | 70.4918 | 73.38073 | 18563.08 | 2007954.2 | 1640388.7 | 31.46416 | 74.65304 | 0.0108446 | 0.01084466 | 0.002337833 | 0.005813213 | 0.0007780355 | 58.96968
0.9765625 | 0.0234375 | 48 | 6 | -11.7 | 0 | 105.1729 | 23711.31 | 2664093.8 | 2185135.6 | 39.84284 | 97.2598 | 0.01033507 | 0.01033509 | 0.003118559 | 0.006202012 | 0.0005248126 | 19.29513
0.9124088 | 0.08759124 | 48 | 6 | -11.7 | 9.836066 | 89.64424 | 21233.37 | 2346737.6 | 1921522.1 | 35.81453 | 86.35104 | 0.01057104 | 0.01057108 | 0.002740683 | 0.006019223 | 0.0006366597 | 36.97741
0.9765625 | 0.0234375 | 48 | 21 | -9.2 | 4.508197 | 105.1729 | 23711.31 | 2664093.8 | 2185135.6 | 39.84284 | 97.2598 | 0.01033507 | 0.01033509 | 0.003118559 | 0.006202012 | 0.0005248126 | 22.01512
0.9541985 | 0.04580153 | 48 | 21 | -9.2 | 24.59016 | 99.61886 | 22831.98 | 2551178.9 | 2091316.6 | 38.4142 | 93.38335 | 0.01041703 | 0.01041705 | 0.002984062 | 0.006137981 | 0.0005625768 | 28.0185
0.9541985 | 0.04580153 | 48 | 21 | -9.2 | 36.06557 | 99.61886 | 22831.98 | 2551178.9 | 2091316.6 | 38.4142 | 93.38335 | 0.01041703 | 0.01041705 | 0.002984062 | 0.006137981 | 0.0005625768 | 28.0185
0.9124088 | 0.08759124 | 48 | 21 | -9.2 | 96.31148 | 89.64424 | 21233.37 | 2346737.6 | 1921522.1 | 35.81453 | 86.35104 | 0.01057104 | 0.01057108 | 0.002740683 | 0.006019223 | 0.0006366597 | 39.6974
0.9541985 | 0.04580153 | 48 | 21 | -9.2 | 0.4098361 | 99.61886 | 22831.98 | 2551178.9 | 2091316.6 | 38.4142 | 93.38335 | 0.01041703 | 0.01041705 | 0.002984062 | 0.006137981 | 0.0005625768 | 28.0185
0.9124088 | 0.08759124 | 48 | 21 | -9.2 | 80.32787 | 89.64424 | 21233.37 | 2346737.6 | 1921522.1 | 35.81453 | 86.35104 | 0.01057104 | 0.01057108 | 0.002740683 | 0.006019223 | 0.0006366597 | 39.6974
0.9881423 | 0.01185771 | 48 | 50 | -13.4 | 0.4098361 | 108.108 | 24173.15 | 2723520.4 | 2234522.8 | 40.59282 | 99.29795 | 0.01029276 | 0.01029278 | 0.003189365 | 0.006235296 | 0.0005057743 | 21.7138
0.9765625 | 0.0234375 | 48 | 50 | -13.4 | 0 | 105.1729 | 23711.31 | 2664093.8 | 2185135.6 | 39.84284 | 97.2598 | 0.01033507 | 0.01033509 | 0.003118559 | 0.006202012 | 0.0005248126 | 24.7547
0.9940358 | 0.005964215 | 48 | 50 | -13.4 | 0 | 109.6172 | 24409.91 | 2754017.1 | 2259870.1 | 40.97721 | 100.3434 | 0.01027126 | 0.01027127 | 0.003225707 | 0.006252271 | 0.0004962199 | 20.18385
0.9881423 | 0.01185771 | 48 | 50 | -13.4 | 0.4098361 | 108.108 | 24173.15 | 2723520.4 | 2234522.8 | 40.59282 | 99.29795 | 0.01029276 | 0.01029278 | 0.003189365 | 0.006235296 | 0.0005057743 | 21.7138
1 | 0 | 48 | 50 | -13.4 | 4.098361 | 111.1553 | 24650.69 | 2785052.5 | 2285667.1 | 41.36805124 | 101.4069 | 0.01024953 | 0.0102495376 | 0.0032626944 | 0.0062694724 | 0.0004866436 | 18.6477
0.9124088 | 0.08759124 | 48 | 50 | -13.4 | 100 | 89.64424 | 21233.37 | 2346737.6 | 1921522.1 | 35.81453 | 86.35104 | 0.01057104 | 0.01057108 | 0.002740683 | 0.006019223 | 0.0006366597 | 42.43698
0.990099 | 0.00990099 | 72 | 21 | -9.2 | 80.1887 | 113.7424 | 24247.03 | 2734878.5 | 2244100.6 | 40.86664 | 99.94741 | 0.01020695 | 0.01020732 | 0.003210558 | 0.006216776 | 0.0004921632 | 44.86521
0.990099 | 0.00990099 | 72 | 21 | -9.2 | 6.375 | 113.7424 | 24247.03 | 2734878.5 | 2244100.6 | 40.86664 | 99.94741 | 0.01020695 | 0.01020732 | 0.003210558 | 0.006216776 | 0.0004921632 | 44.86521
0.9997501 | 0.0002499375 | 48 | 10 | -20 | 0 | 111.1461 | 24640.62 | 2783800.3 | 2284629.6 | 41.35715 | 101.3732 | 0.01024921 | 0.01024922 | 0.003261554 | 0.006268556 | 0.0004868288 | 11.48467
0.9997501 | 0.0002499375 | 72 | 10 | -20 | 51.401 | 111.1461 | 24640.62 | 2783800.3 | 2284629.6 | 41.35715 | 101.3732 | 0.01024921 | 0.01024922 | 0.003261554 | 0.006268556 | 0.0004868288 | 41.1688
0.999975 | 2.499938e-05 | 48 | 10 | -20 | 0 | 111.1544 | 24649.68 | 2784927.3 | 2285563.3 | 41.36696 | 101.4035 | 0.0102495 | 0.01024951 | 0.00326258 | 0.006269381 | 0.0004866621 | 11.42016
0.9975062 | 0.002493766 | 48 | 10 | -20 | 49.3573 | 111.0638 | 24550.35 | 2772571.1 | 2275326.2 | 41.25932 | 101.071 | 0.01024632 | 0.01024633 | 0.003251326 | 0.006260334 | 0.0004884927 | 12.12551
0.9950249 | 0.004975124 | 72 | 10 | -20 | 100 | 110.9728 | 24450.71 | 2760179.6 | 2265059.9 | 41.15127 | 100.7373 | 0.01024312 | 0.01024313 | 0.003240034 | 0.006251247 | 0.000490336 | 42.51259
0.990099 | 0.00990099 | 72 | 10 | -20 | 100 | 110.7924 | 24253.51 | 2735662.8 | 2244748.7 | 40.9372 | 100.0765 | 0.01023679 | 0.01023679 | 0.003217675 | 0.006233228 | 0.0004940056 | 43.89026
0.9090909 | 0.09090909 | 48 | 10 | -20 | 15.281 | 107.8454 | 21125.03 | 2348162.2 | 1923843.7 | 37.49681 | 89.52153 | 0.01013284 | 0.0101328 | 0.002861083 | 0.005940626 | 0.0005563165 | 33.46692
0.9997501 | 0.0002499375 | 72 | 10 | -20 | 30.2459 | 111.1461 | 24640.62 | 2783800.3 | 2284629.6 | 41.35715 | 101.3732 | 0.01024921 | 0.01024922 | 0.003261554 | 0.006268556 | 0.0004868288 | 41.1688
0.952381 | 0.04761905 | 72 | 10 | -20 | 40.363 | 109.4153 | 22770 | 2551559.3 | 2092254.7 | 39.31654 | 95.08887 | 0.01018832 | 0.01018831 | 0.003049038 | 0.006096115 | 0.0005225578 | 53.65471
1 | 1.000444e-13 | 48 | 10 | -20 | 0 | 111.1553 | 24650.69 | 2785052.5 | 2285667.1 | 41.36805 | 101.4069 | 0.01024953 | 0.0102495376 | 0.003262694 | 0.006269472 | 0.0004866436 | 11.41299
0.9950249 | 0.004975124 | 72 | 10 | -20 | 100 | 110.9728 | 24450.71 | 2760179.6 | 2265059.9 | 41.15127 | 100.7373 | 0.01024312 | 0.01024313 | 0.003240034 | 0.006251247 | 0.000490336 | 42.51259
0.990099 | 0.00990099 | 72 | 10 | -20 | 100 | 110.7924 | 24253.51 | 2735662.8 | 2244748.7 | 40.9372 | 100.0765 | 0.01023679 | 0.01023679 | 0.003217675 | 0.006233228 | 0.0004940056 | 43.89026
0.2916419 | 0.7083581 | 48 | 19.5 | 7.3 | 50 | 0.4548689 | 4275.997 | 363610.4 | 289024.6 | 13.92333 | 23.76219 | 0.009526959 | 0.009526955 | 0.0004112093 | 0.003474184 | 0.001494898 | 33.56122
0.4356942 | 0.5643058 | 48 | 19.5 | 7.3 | 50 | 7.189487 | 7059.672 | 671994.3 | 541299.7 | 18.32314 | 35.17912 | 0.009671762 | 0.009671761 | 0.0007711982 | 0.003976284 | 0.001245196 | 47.68201
0.7816649 | 0.2183351 | 48 | 19.5 | 7.3 | 50 | 56.26886 | 16581.04 | 1796471.2 | 1467871.9 | 31.35399 | 71.71924 | 0.010024 | 0.010024 | 0.00209438 | 0.00532056 | 0.0007386314 | 46.52497
1.91314e-15 | 1 | 48 | 19.5 | 7.3 | 50 | 8.961504 | 765.4958 | 28873.79 | 20236.57 | 6.29759025 | 7.23394816 | 0.008718889 | 0.0087179569 | 1.86624e-05 | 0.002385834025 | 0.001982475625 | 1.673721
0.3473797 | 0.6526203 | 48 | 19.5 | 7.3 | 50 | 2.919866 | 5270.312 | 476954.5 | 381951.2 | 14.9926 | 27.59859 | 0.009236578 | 0.009235955 | 0.0005135502 | 0.003526312 | 0.00134844 | 57.26181
0.5098756 | 0.4901244 | 48 | 19.5 | 7.3 | 50 | 15.27562 | 8763.539 | 872707.4 | 706565.2 | 20.33455 | 41.63781 | 0.009483866 | 0.009483394 | 0.0009760271 | 0.004136043 | 0.001093668 | 65.31486
0.7876751 | 0.2123249 | 48 | 19.5 | 7.3 | 50 | 58.81147 | 16781.58 | 1824089.6 | 1490950.6 | 31.34878 | 72.30162 | 0.00991419 | 0.009913986 | 0.002107659 | 0.00529098 | 0.0007198424 | 52.58334
0.9373042 | 0.06269581 | 48 | 19.5 | 7.3 | 50 | 93.98008 | 22170.15 | 2480219.8 | 2033404.5 | 38.26521 | 92.30163 | 0.01014993 | 0.01014987 | 0.00289548 | 0.005971908 | 0.0005507687 | 31.87008

## Performance
Seed | R2_test | R2_CV | R2_train | RMSE_test | RMSE_CV | RMSE_train | MAE_test | MAE_CV | MAE_train
1190 | 0.3380354 | 0.3878443 | 0.4112485 | 29.94777 | 27.90948 | 27.01567 | 25.18752 | 22.92949 | 21.9895

## Desc_Importance
Descriptor | Value
x1 | 3.96636
ET | 100
CS | 15.9566
Zeta | 7.869276
HOFmix2 | 8.384579
TEmix2 | 0.769016
EEmix2 | 0.1560976
CCRmix2 | 0
CAmix2 | 22.95108
CVmix2 | 24.70334
IPmix2 | 10.48708
HOMOmix2 | 10.82359
LUMOmix2 | 9.18701
MEmix2 | 9.146169

## ModelInfo
Linear Regression
221 samples
16 predictor
No pre-processing
Resampling: Cross-Validated (3 fold, repeated 3 times)
Summary of sample sizes: 148, 147, 147, 147, 147, 148, ...
Resampling results:
RMSE Rsquared MAE
140.84111740147154 0.17484831241471918 43.791296446082356
Tuning parameter 'intercept' was held constant at a value of TRUE