## train
x1 | x2 | ET | CS | Zeta | Immobilization | HOFmix7 | TEmix7 | EEmix7 | CCRmix7 | CAmix7 | CVmix7 | IPmix7 | HOMOmix7 | LUMOmix7 | MEmix7 | PPAHmix7 | Predict.Immobilization
0.185023 | 0.814977 | 24 | 20 | -9.01 | 50 | -0.0198895 | -0.10198 | -0.6657836 | 0.5638037 | 0.01034543 | 0.01140166 | 0.0006102303 | -0.0006102429 | -2.45356e-05 | 0.0003173892 | -0.0002928536 | 33.42132
0.2768966 | 0.7231034 | 48 | 20 | -9.01 | 50 | -0.01041577 | -0.1583487 | -1.353911 | 1.195563 | 0.01134238 | 0.01398291 | 0.0005307391 | -0.000530749 | -4.771646e-05 | 0.0002892327 | -0.0002415163 | 70.97314
0.06234472 | 0.9376553 | 24 | 20 | -9.01 | 50 | -0.05849327 | -0.1224558 | -0.37262 | 0.2501642 | 0.01617138 | 0.01784876 | 0.000849861 | -0.0008781211 | 0.0001179661 | 0.0003800775 | -0.0004980436 | 33.66653
0.1008794 | 0.8991206 | 48 | 20 | -9.01 | 50 | -0.05308816 | -0.1229641 | -0.4528113 | 0.3298472 | 0.01529418 | 0.01707674 | 0.0007881277 | -0.0008141127 | 0.0001046978 | 0.0003547075 | -0.0004594053 | 67.85727
0.8857396 | 0.1142604 | 48 | 30 | -16.3 | 50 | 0.08236243 | -1.234589 | -13.10192 | 11.86733 | 0.05064976 | 0.0791686 | 0.0008101344 | -0.0008101344 | -0.0004514645 | 0.0006307994 | -0.0001793349 | 49.37842
0.9998202 | 0.0001798238 | 48 | 100 | -7.12 | 0 | 0.1053923 | -1.569489 | -16.68248 | 15.11299 | 0.06429487 | 0.1006648 | 0.001012035 | -0.001012036 | -0.0005709946 | 0.0007915153 | -0.0002205207 | 38.90246
0.9999101 | 8.991997e-05 | 48 | 100 | -7.12 | 0 | 0.1054112 | -1.569771 | -16.68548 | 15.1157 | 0.06430643 | 0.1006829 | 0.001012217 | -0.001012218 | -0.0005710973 | 0.0007916576 | -0.0002205603 | 38.88287
0.9998651 | 0.0001348739 | 48 | 100 | -7.12 | 5.045 | 0.1054018 | -1.56963 | -16.68398 | 15.11435 | 0.06430065 | 0.1006738 | 0.001012126 | -0.001012127 | -0.0005710459 | 0.0007915864 | -0.0002205405 | 38.89267
0.9998876 | 0.0001123974 | 48 | 100 | -7.12 | 67.3874 | 0.1054065 | -1.569701 | -16.68473 | 15.11502 | 0.06430354 | 0.1006784 | 0.001012172 | -0.001012172 | -0.0005710716 | 0.000791622 | -0.0002205504 | 38.88777
0.9998764 | 0.0001236358 | 48 | 100 | -7.12 | 95.4955 | 0.1054041 | -1.569666 | -16.68435 | 15.11468 | 0.0643021 | 0.1006761 | 0.001012149 | -0.00101215 | -0.0005710588 | 0.0007916042 | -0.0002205455 | 38.89022
0.9998764 | 0.0001236358 | 48 | 100 | -7.12 | 100 | 0.1054041 | -1.569666 | -16.68435 | 15.11468 | 0.0643021 | 0.1006761 | 0.001012149 | -0.00101215 | -0.0005710588 | 0.0007916042 | -0.0002205455 | 38.89022
0.9998792 | 0.0001208262 | 48 | 100 | -7.12 | 100 | 0.1054047 | -1.569674 | -16.68444 | 15.11477 | 0.06430246 | 0.1006767 | 0.001012155 | -0.001012155 | -0.000571062 | 0.0007916087 | -0.0002205467 | 38.88961
0.7894737 | 0.2105263 | 48 | 100 | -7.12 | 1.8073 | 0.06574667 | -0.9857085 | -10.42057 | 9.434866 | 0.04052086 | 0.06311924 | 0.0006778827 | -0.0006778848 | -0.0003576687 | 0.0005177767 | -0.000160108 | 42.03062
0.8 | 0.2 | 48 | 100 | -7.12 | 44.4578 | 0.0675072108 | -1.011281 | -10.69793 | 9.686644 | 0.04155472 | 0.06476944 | 0.000690250128 | -0.000690252 | -0.000367064 | 0.000528658 | -0.000161594 | 43.90351
0.8333333 | 0.1666667 | 48 | 100 | -7.12 | 60.7229 | 0.073237558 | -1.094792 | -11.60123 | 10.50644 | 0.04493694 | 0.07015403 | 0.0007324402 | -0.0007324417 | -0.0003977056 | 0.0005650736 | -0.0001673681 | 48.42374
0.8333333 | 0.1666667 | 48 | 100 | -7.12 | 97.5904 | 0.073237558 | -1.094792 | -11.60123 | 10.50644 | 0.04493694 | 0.07015403 | 0.0007324402 | -0.0007324417 | -0.0003977056 | 0.0005650736 | -0.0001673681 | 48.42374
0.9999055 | 9.453073e-05 | 0 | 20 | -9.2 | 0 | 0.1054103 | -1.569757 | -16.68532 | 15.11556 | 0.06430584 | 0.100682 | 0.001012208 | -0.001012209 | -0.000571092 | 0.0007916503 | -0.0002205583 | -44.87208
0.9999055 | 9.453073e-05 | 24 | 20 | -9.2 | 17.8042 | 0.1054103 | -1.569757 | -16.68532 | 15.11556 | 0.06430584 | 0.100682 | 0.001012208 | -0.001012209 | -0.000571092 | 0.0007916503 | -0.0002205583 | -14.83859
0.9999055 | 9.453073e-05 | 96 | 20 | -9.2 | 56.0831 | 0.1054103 | -1.569757 | -16.68532 | 15.11556 | 0.06430584 | 0.100682 | 0.001012208 | -0.001012209 | -0.000571092 | 0.0007916503 | -0.0002205583 | 75.26189
0.9999055 | 9.453073e-05 | 0 | 20 | -9.2 | 0 | 0.1054103 | -1.569757 | -16.68532 | 15.11556 | 0.06430584 | 0.100682 | 0.001012208 | -0.001012209 | -0.000571092 | 0.0007916503 | -0.0002205583 | -44.87208
0.9999055 | 9.453073e-05 | 24 | 20 | -9.2 | 5.9172 | 0.1054103 | -1.569757 | -16.68532 | 15.11556 | 0.06430584 | 0.100682 | 0.001012208 | -0.001012209 | -0.000571092 | 0.0007916503 | -0.0002205583 | -14.83859
0.9999055 | 9.453073e-05 | 48 | 20 | -9.2 | 39.3491 | 0.1054103 | -1.569757 | -16.68532 | 15.11556 | 0.06430584 | 0.100682 | 0.001012208 | -0.001012209 | -0.000571092 | 0.0007916503 | -0.0002205583 | 15.1949
0.9999055 | 9.453073e-05 | 96 | 20 | -9.2 | 66.568 | 0.1054103 | -1.569757 | -16.68532 | 15.11556 | 0.06430584 | 0.100682 | 0.001012208 | -0.001012209 | -0.000571092 | 0.0007916503 | -0.0002205583 | 75.26189
0.9999055 | 9.453073e-05 | 24 | 20 | -9.2 | 5.5336 | 0.1054103 | -1.569757 | -16.68532 | 15.11556 | 0.06430584 | 0.100682 | 0.001012208 | -0.001012209 | -0.000571092 | 0.0007916503 | -0.0002205583 | -14.83859
0.9999055 | 9.453073e-05 | 72 | 20 | -9.2 | 54.9407 | 0.1054103 | -1.569757 | -16.68532 | 15.11556 | 0.06430584 | 0.100682 | 0.001012208 | -0.001012209 | -0.000571092 | 0.0007916503 | -0.0002205583 | 45.2284
0.9999055 | 9.453073e-05 | 0 | 20 | -9.2 | 0 | 0.1054103 | -1.569757 | -16.68532 | 15.11556 | 0.06430584 | 0.100682 | 0.001012208 | -0.001012209 | -0.000571092 | 0.0007916503 | -0.0002205583 | -44.87208
0.9999055 | 9.453073e-05 | 48 | 20 | -9.2 | 11.276 | 0.1054103 | -1.569757 | -16.68532 | 15.11556 | 0.06430584 | 0.100682 | 0.001012208 | -0.001012209 | -0.000571092 | 0.0007916503 | -0.0002205583 | 15.1949
0.9999055 | 9.453073e-05 | 72 | 20 | -9.2 | 28.4866 | 0.1054103 | -1.569757 | -16.68532 | 15.11556 | 0.06430584 | 0.100682 | 0.001012208 | -0.001012209 | -0.000571092 | 0.0007916503 | -0.0002205583 | 45.2284
0.9999055 | 9.453073e-05 | 96 | 20 | -9.2 | 50.5 | 0.1054103 | -1.569757 | -16.68532 | 15.11556 | 0.06430584 | 0.100682 | 0.001012208 | -0.001012209 | -0.000571092 | 0.0007916503 | -0.0002205583 | 75.26189
0.9982672 | 0.001732824 | 48 | 20 | -1.8 | 50 | 0.1050651 | -1.564618 | -16.63069 | 15.06607 | 0.06409532 | 0.1003523 | 0.001008897 | -0.001008898 | -0.0005692222 | 0.0007890599 | -0.0002198377 | 16.59206
0.9988943 | 0.001105723 | 72 | 20 | -1.8 | 50 | 0.1051972 | -1.566584 | -16.65159 | 15.08501 | 0.06417585 | 0.1004784 | 0.001010163 | -0.001010164 | -0.0005699376 | 0.0007900506 | -0.000220113 | 46.49046
0.9982963 | 0.001703674 | 72 | 20 | -1.8 | 50 | 0.1050713 | -1.564709 | -16.63166 | 15.06695 | 0.06409906 | 0.1003582 | 0.001008956 | -0.001008956 | -0.0005692555 | 0.0007891059 | -0.0002198505 | 46.61929
0.9598901 | 0.04010994 | 48 | 20 | -1.8 | 50 | 0.09703444 | -1.446843 | -15.37714 | 13.9303 | 0.05929103 | 0.09281673 | 0.0009343616 | -0.0009344138 | -0.0005260774 | 0.0007302456 | -0.0002041682 | 24.68214
0.9555208 | 0.04447924 | 48 | 20 | -1.8 | 50 | 0.09612733 | -1.433752 | -15.2376 | 13.80385 | 0.05875944 | 0.0919813 | 0.0009262445 | -0.0009263085 | -0.0005212465 | 0.0007237775 | -0.000202531 | 25.56978
0.9566094 | 0.04339064 | 72 | 20 | -1.8 | 50 | 0.09635319 | -1.437008 | -15.27231 | 13.8353 | 0.05889159 | 0.09218902 | 0.0009282598 | -0.0009283207 | -0.0005224486 | 0.0007253847 | -0.0002029361 | 55.38276
0.9677572 | 0.03224282 | 72 | 20 | -1.8 | 50 | 0.09867142 | -1.470578 | -15.63002 | 14.15945 | 0.0602561 | 0.09433256 | 0.000949167 | -0.0009492009 | -0.0005348175 | 0.0007420092 | -0.0002071917 | 53.1003
0.9743252 | 0.02567476 | 48 | 20 | -1.8 | 50 | 0.1000748 | -1.490601 | -15.84291 | 14.35231 | 0.06106494 | 0.09560252 | 0.0009616669 | -0.0009616673 | -0.0005422057 | 0.0007519365 | -0.0002097308 | 21.14134
0.9659557 | 0.03404432 | 48 | 20 | -1.8 | 50 | 0.0983543 | -1.465206 | -15.5722 | 14.10699 | 0.06002595 | 0.09397182 | 0.0009456707 | -0.0009456712 | -0.0005328996 | 0.0007392854 | -0.0002063858 | 22.45398
0.9780698 | 0.02193021 | 72 | 20 | -1.8 | 50 | 0.1008486 | -1.502043 | -15.96482 | 14.46277 | 0.0615332 | 0.09633708 | 0.0009689098 | -0.0009689103 | -0.0005463925 | 0.0007576514 | -0.0002112589 | 50.54097
0.9258536 | 0.0741464 | 48 | 20 | -1.8 | 50 | 0.09028021 | -1.347404 | -14.31124 | 12.96384 | 0.05520657 | 0.08638697 | 0.0008743886 | -0.0008743891 | -0.0004897828 | 0.000682086 | -0.0001923032 | 34.2014
0.912294 | 0.08770599 | 48 | 20 | -1.8 | 50 | 0.08761445 | -1.308889 | -13.8976 | 12.58871 | 0.05363256 | 0.08390322 | 0.0008517717 | -0.0008517722 | -0.0004756047 | 0.0006636885 | -0.0001880838 | 37.88141
0.937265 | 0.06273504 | 48 | 20 | -1.8 | 50 | 0.09254874 | -1.380345 | -14.6644 | 13.28406 | 0.05655331 | 0.08850931 | 0.0008940506 | -0.0008940511 | -0.000501885 | 0.0006979681 | -0.000196083 | 31.19811
0.912294 | 0.08770599 | 48 | 20 | -1.8 | 50 | 0.08761445 | -1.308889 | -13.8976 | 12.58871 | 0.05363256 | 0.08390322 | 0.0008517717 | -0.0008517722 | -0.0004756047 | 0.0006636885 | -0.0001880838 | 37.88141
0.912294 | 0.08770599 | 72 | 20 | -1.8 | 50 | 0.08761445 | -1.308889 | -13.8976 | 12.58871 | 0.05363256 | 0.08390322 | 0.0008517717 | -0.0008517722 | -0.0004756047 | 0.0006636885 | -0.0001880838 | 67.91491
0.924392 | 0.07560803 | 72 | 20 | -1.8 | 50 | 0.0899913 | -1.34322 | -14.26634 | 12.92312 | 0.05503553 | 0.08611724 | 0.0008719117 | -0.0008719122 | -0.0004882439 | 0.000680078 | -0.0001918341 | 64.62576
1 | 0 | 48 | 6 | -11.7 | 0.4268237 | 0.105430202 | -1.570053761 | -16.68848 | 15.11842 | 0.064318 | 0.100701 | 0.0010123995 | -0.0010124 | -0.0005712 | 0.0007918 | -0.0002206 | 10.72788
0.9881423 | 0.01185771 | 48 | 6 | -11.7 | 0.4268237 | 0.1029423 | -1.53308 | -16.2952 | 14.76212 | 0.06280358 | 0.09832867 | 0.0009887 | -0.0009887005 | -0.0005577378 | 0.0007732192 | -0.0002154813 | 13.36112
0.9541985 | 0.04580153 | 48 | 6 | -11.7 | 4.135853 | 0.09595736 | -1.430116 | -15.19698 | 13.76687 | 0.058589 | 0.09171275 | 0.0009242856 | -0.000924286 | -0.0005201308 | 0.0007222084 | -0.0002020776 | 21.41029
0.9124088 | 0.08759124 | 48 | 6 | -11.7 | 8.130193 | 0.08763688 | -1.309212 | -13.90107 | 12.59186 | 0.05364576 | 0.08392406 | 0.0008519597 | -0.0008519602 | -0.0004757238 | 0.000663842 | -0.0001881182 | 32.36073
0.8389262 | 0.1610738 | 48 | 6 | -11.7 | 64.33625 | 0.07375279 | -1.112297 | -11.77266 | 10.66036 | 0.0456107 | 0.07118254 | 0.0007434574 | -0.0007434582 | -0.0004027042 | 0.0005730812 | -0.000170377 | 54.4014
0.7225434 | 0.2774566 | 48 | 6 | -11.7 | 100 | 0.0537105 | -0.8413288 | -8.793702 | 7.952373 | 0.03459875 | 0.0534911 | 0.0006203268 | -0.0006203284 | -0.0003002689 | 0.0004602986 | -0.0001600298 | 96.57634
1 | 0 | 48 | 6 | -11.7 | 0.4268237 | 0.105430202 | -1.570053761 | -16.68848 | 15.11842 | 0.064318 | 0.100701 | 0.0010123995 | -0.0010124 | -0.0005712 | 0.0007918 | -0.0002206 | 10.72788
0.9881423 | 0.01185771 | 48 | 6 | -11.7 | 0.4268237 | 0.1029423 | -1.53308 | -16.2952 | 14.76212 | 0.06280358 | 0.09832867 | 0.0009887 | -0.0009887005 | -0.0005577378 | 0.0007732192 | -0.0002154813 | 13.36112
0.9765625 | 0.0234375 | 48 | 6 | -11.7 | 0.1415137 | 0.1005366 | -1.497474 | -15.91595 | 14.41848 | 0.06134571 | 0.09604251 | 0.0009661543 | -0.0009661548 | -0.0005447535 | 0.0007554542 | -0.0002107007 | 16.0219
0.9541985 | 0.04580153 | 48 | 6 | -11.7 | 0.4268237 | 0.09595736 | -1.430116 | -15.19698 | 13.76687 | 0.058589 | 0.09171275 | 0.0009242856 | -0.000924286 | -0.0005201308 | 0.0007222084 | -0.0002020776 | 21.41029
0.8389262 | 0.1610738 | 48 | 6 | -11.7 | 12.12453 | 0.07375279 | -1.112297 | -11.77266 | 10.66036 | 0.0456107 | 0.07118254 | 0.0007434574 | -0.0007434582 | -0.0004027042 | 0.0005730812 | -0.000170377 | 54.4014
0.7225434 | 0.2774566 | 48 | 6 | -11.7 | 92.29663 | 0.0537105 | -0.8413288 | -8.793702 | 7.952373 | 0.03459875 | 0.0534911 | 0.0006203268 | -0.0006203284 | -0.0003002689 | 0.0004602986 | -0.0001600298 | 96.57634
1 | 0 | 48 | 6 | -11.7 | 0.1415137 | 0.105430202 | -1.570053761 | -16.68848 | 15.11842 | 0.064318 | 0.100701 | 0.0010123995 | -0.0010124 | -0.0005712 | 0.0007918 | -0.0002206 | 10.72788
0.9881423 | 0.01185771 | 48 | 6 | -11.7 | 0.1415137 | 0.1029423 | -1.53308 | -16.2952 | 14.76212 | 0.06280358 | 0.09832867 | 0.0009887 | -0.0009887005 | -0.0005577378 | 0.0007732192 | -0.0002154813 | 13.36112
0.9765625 | 0.0234375 | 48 | 6 | -11.7 | 0.1415137 | 0.1005366 | -1.497474 | -15.91595 | 14.41848 | 0.06134571 | 0.09604251 | 0.0009661543 | -0.0009661548 | -0.0005447535 | 0.0007554542 | -0.0002107007 | 16.0219
0.9541985 | 0.04580153 | 48 | 6 | -11.7 | 0.1415137 | 0.09595736 | -1.430116 | -15.19698 | 13.76687 | 0.058589 | 0.09171275 | 0.0009242856 | -0.000924286 | -0.0005201308 | 0.0007222084 | -0.0002020776 | 21.41029
0.9124088 | 0.08759124 | 48 | 6 | -11.7 | 0.4268237 | 0.08763688 | -1.309212 | -13.90107 | 12.59186 | 0.05364576 | 0.08392406 | 0.0008519597 | -0.0008519602 | -0.0004757238 | 0.000663842 | -0.0001881182 | 32.36073
0.8389262 | 0.1610738 | 48 | 6 | -11.7 | 4.135853 | 0.07375279 | -1.112297 | -11.77266 | 10.66036 | 0.0456107 | 0.07118254 | 0.0007434574 | -0.0007434582 | -0.0004027042 | 0.0005730812 | -0.000170377 | 54.4014
0.7225434 | 0.2774566 | 48 | 6 | -11.7 | 88.5876 | 0.0537105 | -0.8413288 | -8.793702 | 7.952373 | 0.03459875 | 0.0534911 | 0.0006203268 | -0.0006203284 | -0.0003002689 | 0.0004602986 | -0.0001600298 | 96.57634
1 | 0 | 48 | 21 | -9.2 | 0.5649718 | 0.105430202 | -1.570053761 | -16.68848 | 15.11842 | 0.064318 | 0.100701 | 0.0010123995 | -0.0010124 | -0.0005712 | 0.0007918 | -0.0002206 | 15.46681
0.9881423 | 0.01185771 | 48 | 21 | -9.2 | 8.474576 | 0.1029423 | -1.53308 | -16.2952 | 14.76212 | 0.06280358 | 0.09832867 | 0.0009887 | -0.0009887005 | -0.0005577378 | 0.0007732192 | -0.0002154813 | 18.10005
0.9124088 | 0.08759124 | 48 | 21 | -9.2 | 100 | 0.08763688 | -1.309212 | -13.90107 | 12.59186 | 0.05364576 | 0.08392406 | 0.0008519597 | -0.0008519602 | -0.0004757238 | 0.000663842 | -0.0001881182 | 37.09967
1 | 0 | 48 | 21 | -9.2 | 0.2824859 | 0.105430202 | -1.570053761 | -16.68848 | 15.11842 | 0.064318 | 0.100701 | 0.0010123995 | -0.0010124 | -0.0005712 | 0.0007918 | -0.0002206 | 15.46681
0.9881423 | 0.01185771 | 48 | 21 | -9.2 | 0.2824859 | 0.1029423 | -1.53308 | -16.2952 | 14.76212 | 0.06280358 | 0.09832867 | 0.0009887 | -0.0009887005 | -0.0005577378 | 0.0007732192 | -0.0002154813 | 18.10005
0.9765625 | 0.0234375 | 48 | 21 | -9.2 | 8.19209 | 0.1005366 | -1.497474 | -15.91595 | 14.41848 | 0.06134571 | 0.09604251 | 0.0009661543 | -0.0009661548 | -0.0005447535 | 0.0007554542 | -0.0002107007 | 20.76083
0.9541985 | 0.04580153 | 48 | 21 | -9.2 | 52.25989 | 0.09595736 | -1.430116 | -15.19698 | 13.76687 | 0.058589 | 0.09171275 | 0.0009242856 | -0.000924286 | -0.0005201308 | 0.0007222084 | -0.0002020776 | 26.14922
0.9124088 | 0.08759124 | 48 | 21 | -9.2 | 100 | 0.08763688 | -1.309212 | -13.90107 | 12.59186 | 0.05364576 | 0.08392406 | 0.0008519597 | -0.0008519602 | -0.0004757238 | 0.000663842 | -0.0001881182 | 37.09967
0.8389262 | 0.1610738 | 48 | 21 | -9.2 | 100 | 0.07375279 | -1.112297 | -11.77266 | 10.66036 | 0.0456107 | 0.07118254 | 0.0007434574 | -0.0007434582 | -0.0004027042 | 0.0005730812 | -0.000170377 | 59.14033
1 | 0 | 48 | 21 | -9.2 | 0.5649718 | 0.105430202 | -1.570053761 | -16.68848 | 15.11842 | 0.064318 | 0.100701 | 0.0010123995 | -0.0010124 | -0.0005712 | 0.0007918 | -0.0002206 | 15.46681
0.9940358 | 0.005964215 | 48 | 21 | -9.2 | 0.2824859 | 0.1041757 | -1.551391 | -16.49004 | 14.93865 | 0.06355355 | 0.0995038 | 0.001000402 | -0.001000402 | -0.0005644078 | 0.0007824049 | -0.0002179972 | 16.77973
0.9881423 | 0.01185771 | 48 | 21 | -9.2 | 0.2824859 | 0.1029423 | -1.53308 | -16.2952 | 14.76212 | 0.06280358 | 0.09832867 | 0.0009887 | -0.0009887005 | -0.0005577378 | 0.0007732192 | -0.0002154813 | 18.10005
0.9765625 | 0.0234375 | 48 | 21 | -9.2 | 0.5649718 | 0.1005366 | -1.497474 | -15.91595 | 14.41848 | 0.06134571 | 0.09604251 | 0.0009661543 | -0.0009661548 | -0.0005447535 | 0.0007554542 | -0.0002107007 | 20.76083
0.9124088 | 0.08759124 | 48 | 21 | -9.2 | 100 | 0.08763688 | -1.309212 | -13.90107 | 12.59186 | 0.05364576 | 0.08392406 | 0.0008519597 | -0.0008519602 | -0.0004757238 | 0.000663842 | -0.0001881182 | 37.09967
0.997009 | 0.002991027 | 48 | 50 | -13.4 | 0.4198514 | 0.1048003 | -1.560678 | -16.5888 | 15.02813 | 0.06393394 | 0.1000996 | 0.001006363 | -0.001006363 | -0.0005677884 | 0.0007870759 | -0.0002192875 | 24.01159
0.9940358 | 0.005964215 | 48 | 50 | -13.4 | 4.456884 | 0.1041757 | -1.551391 | -16.49004 | 14.93865 | 0.06355355 | 0.0995038 | 0.001000402 | -0.001000402 | -0.0005644078 | 0.0007824049 | -0.0002179972 | 24.66901
0.9881423 | 0.01185771 | 48 | 50 | -13.4 | 0.1507159 | 0.1029423 | -1.53308 | -16.2952 | 14.76212 | 0.06280358 | 0.09832867 | 0.0009887 | -0.0009887005 | -0.0005577378 | 0.0007732192 | -0.0002154813 | 25.98934
0.9541985 | 0.04580153 | 48 | 50 | -13.4 | 24.10378 | 0.09595736 | -1.430116 | -15.19698 | 13.76687 | 0.058589 | 0.09171275 | 0.0009242856 | -0.000924286 | -0.0005201308 | 0.0007222084 | -0.0002020776 | 34.03851
0.9124088 | 0.08759124 | 48 | 50 | -13.4 | 87.8889 | 0.08763688 | -1.309212 | -13.90107 | 12.59186 | 0.05364576 | 0.08392406 | 0.0008519597 | -0.0008519602 | -0.0004757238 | 0.000663842 | -0.0001881182 | 44.98895
1 | 0 | 48 | 50 | -13.4 | 0.1507159 | 0.105430202 | -1.570053761 | -16.68848 | 15.11842 | 0.064318 | 0.100701 | 0.0010123995 | -0.0010124 | -0.0005712 | 0.0007918 | -0.0002206 | 23.3561
0.997009 | 0.002991027 | 48 | 50 | -13.4 | 0.4198514 | 0.1048003 | -1.560678 | -16.5888 | 15.02813 | 0.06393394 | 0.1000996 | 0.001006363 | -0.001006363 | -0.0005677884 | 0.0007870759 | -0.0002192875 | 24.01159
0.9940358 | 0.005964215 | 48 | 50 | -13.4 | 0.1507159 | 0.1041757 | -1.551391 | -16.49004 | 14.93865 | 0.06355355 | 0.0995038 | 0.001000402 | -0.001000402 | -0.0005644078 | 0.0007824049 | -0.0002179972 | 24.66901
0.9881423 | 0.01185771 | 48 | 50 | -13.4 | 0.1507159 | 0.1029423 | -1.53308 | -16.2952 | 14.76212 | 0.06280358 | 0.09832867 | 0.0009887 | -0.0009887005 | -0.0005577378 | 0.0007732192 | -0.0002154813 | 25.98934
0.9541985 | 0.04580153 | 48 | 50 | -13.4 | 4.187749 | 0.09595736 | -1.430116 | -15.19698 | 13.76687 | 0.058589 | 0.09171275 | 0.0009242856 | -0.000924286 | -0.0005201308 | 0.0007222084 | -0.0002020776 | 34.03851
0.997009 | 0.002991027 | 48 | 50 | -13.4 | 0.4198514 | 0.1048003 | -1.560678 | -16.5888 | 15.02813 | 0.06393394 | 0.1000996 | 0.001006363 | -0.001006363 | -0.0005677884 | 0.0007870759 | -0.0002192875 | 24.01159
0.9940358 | 0.005964215 | 48 | 50 | -13.4 | 0.4198514 | 0.1041757 | -1.551391 | -16.49004 | 14.93865 | 0.06355355 | 0.0995038 | 0.001000402 | -0.001000402 | -0.0005644078 | 0.0007824049 | -0.0002179972 | 24.66901
0.9881423 | 0.01185771 | 48 | 50 | -13.4 | 0.1507159 | 0.1029423 | -1.53308 | -16.2952 | 14.76212 | 0.06280358 | 0.09832867 | 0.0009887 | -0.0009887005 | -0.0005577378 | 0.0007732192 | -0.0002154813 | 25.98934
0.9765625 | 0.0234375 | 48 | 50 | -13.4 | 0.1507159 | 0.1005366 | -1.497474 | -15.91595 | 14.41848 | 0.06134571 | 0.09604251 | 0.0009661543 | -0.0009661548 | -0.0005447535 | 0.0007554542 | -0.0002107007 | 28.65012
0.9124088 | 0.08759124 | 48 | 50 | -13.4 | 56.40004 | 0.08763688 | -1.309212 | -13.90107 | 12.59186 | 0.05364576 | 0.08392406 | 0.0008519597 | -0.0008519602 | -0.0004757238 | 0.000663842 | -0.0001881182 | 44.98895
1 | 0 | 48 | 6 | -11.7 | 4.048583 | 0.105430202 | -1.570053761 | -16.68848 | 15.11842 | 0.064318 | 0.100701 | 0.0010123995 | -0.0010124 | -0.0005712 | 0.0007918 | -0.0002206 | 10.72788
0.9881423 | 0.01185771 | 48 | 6 | -11.7 | 4.453441 | 0.1029423 | -1.53308 | -16.2952 | 14.76212 | 0.06280358 | 0.09832867 | 0.0009887 | -0.0009887005 | -0.0005577378 | 0.0007732192 | -0.0002154813 | 13.36112
0.9765625 | 0.0234375 | 48 | 6 | -11.7 | 0.4048583 | 0.1005366 | -1.497474 | -15.91595 | 14.41848 | 0.06134571 | 0.09604251 | 0.0009661543 | -0.0009661548 | -0.0005447535 | 0.0007554542 | -0.0002107007 | 16.0219
0.9124088 | 0.08759124 | 48 | 6 | -11.7 | 20.24291 | 0.08763688 | -1.309212 | -13.90107 | 12.59186 | 0.05364576 | 0.08392406 | 0.0008519597 | -0.0008519602 | -0.0004757238 | 0.000663842 | -0.0001881182 | 32.36073
0.7225434 | 0.2774566 | 48 | 6 | -11.7 | 99.59514 | 0.0537105 | -0.8413288 | -8.793702 | 7.952373 | 0.03459875 | 0.0534911 | 0.0006203268 | -0.0006203284 | -0.0003002689 | 0.0004602986 | -0.0001600298 | 96.57634
1 | 0 | 48 | 6 | -11.7 | 0.4048583 | 0.105430202 | -1.570053761 | -16.68848 | 15.11842 | 0.064318 | 0.100701 | 0.0010123995 | -0.0010124 | -0.0005712 | 0.0007918 | -0.0002206 | 10.72788
0.8389262 | 0.1610738 | 48 | 6 | -11.7 | 4.453441 | 0.07375279 | -1.112297 | -11.77266 | 10.66036 | 0.0456107 | 0.07118254 | 0.0007434574 | -0.0007434582 | -0.0004027042 | 0.0005730812 | -0.000170377 | 54.4014
0.7225434 | 0.2774566 | 48 | 6 | -11.7 | 100 | 0.0537105 | -0.8413288 | -8.793702 | 7.952373 | 0.03459875 | 0.0534911 | 0.0006203268 | -0.0006203284 | -0.0003002689 | 0.0004602986 | -0.0001600298 | 96.57634
1 | 0 | 48 | 6 | -11.7 | 0.4048583 | 0.105430202 | -1.570053761 | -16.68848 | 15.11842 | 0.064318 | 0.100701 | 0.0010123995 | -0.0010124 | -0.0005712 | 0.0007918 | -0.0002206 | 10.72788
0.8389262 | 0.1610738 | 48 | 6 | -11.7 | 7.287449 | 0.07375279 | -1.112297 | -11.77266 | 10.66036 | 0.0456107 | 0.07118254 | 0.0007434574 | -0.0007434582 | -0.0004027042 | 0.0005730812 | -0.000170377 | 54.4014
0.7225434 | 0.2774566 | 48 | 6 | -11.7 | 66.80162 | 0.0537105 | -0.8413288 | -8.793702 | 7.952373 | 0.03459875 | 0.0534911 | 0.0006203268 | -0.0006203284 | -0.0003002689 | 0.0004602986 | -0.0001600298 | 96.57634
1 | 0 | 48 | 21 | -9.2 | 0 | 0.105430202 | -1.570053761 | -16.68848 | 15.11842 | 0.064318 | 0.100701 | 0.0010123995 | -0.0010124 | -0.0005712 | 0.0007918 | -0.0002206 | 15.46681
0.9940358 | 0.005964215 | 48 | 21 | -9.2 | 3.688525 | 0.1041757 | -1.551391 | -16.49004 | 14.93865 | 0.06355355 | 0.0995038 | 0.001000402 | -0.001000402 | -0.0005644078 | 0.0007824049 | -0.0002179972 | 16.77973
0.9881423 | 0.01185771 | 48 | 21 | -9.2 | 0 | 0.1029423 | -1.53308 | -16.2952 | 14.76212 | 0.06280358 | 0.09832867 | 0.0009887 | -0.0009887005 | -0.0005577378 | 0.0007732192 | -0.0002154813 | 18.10005
0.9765625 | 0.0234375 | 48 | 21 | -9.2 | 0 | 0.1005366 | -1.497474 | -15.91595 | 14.41848 | 0.06134571 | 0.09604251 | 0.0009661543 | -0.0009661548 | -0.0005447535 | 0.0007554542 | -0.0002107007 | 20.76083
0.9541985 | 0.04580153 | 48 | 21 | -9.2 | 52.04918 | 0.09595736 | -1.430116 | -15.19698 | 13.76687 | 0.058589 | 0.09171275 | 0.0009242856 | -0.000924286 | -0.0005201308 | 0.0007222084 | -0.0002020776 | 26.14922
0.9124088 | 0.08759124 | 48 | 21 | -9.2 | 87.70492 | 0.08763688 | -1.309212 | -13.90107 | 12.59186 | 0.05364576 | 0.08392406 | 0.0008519597 | -0.0008519602 | -0.0004757238 | 0.000663842 | -0.0001881182 | 37.09967
1 | 0 | 48 | 21 | -9.2 | 0 | 0.105430202 | -1.570053761 | -16.68848 | 15.11842 | 0.064318 | 0.100701 | 0.0010123995 | -0.0010124 | -0.0005712 | 0.0007918 | -0.0002206 | 15.46681
0.9881423 | 0.01185771 | 48 | 21 | -9.2 | 0.4098361 | 0.1029423 | -1.53308 | -16.2952 | 14.76212 | 0.06280358 | 0.09832867 | 0.0009887 | -0.0009887005 | -0.0005577378 | 0.0007732192 | -0.0002154813 | 18.10005
0.9765625 | 0.0234375 | 48 | 21 | -9.2 | 0 | 0.1005366 | -1.497474 | -15.91595 | 14.41848 | 0.06134571 | 0.09604251 | 0.0009661543 | -0.0009661548 | -0.0005447535 | 0.0007554542 | -0.0002107007 | 20.76083
0.9541985 | 0.04580153 | 48 | 21 | -9.2 | 8.196721 | 0.09595736 | -1.430116 | -15.19698 | 13.76687 | 0.058589 | 0.09171275 | 0.0009242856 | -0.000924286 | -0.0005201308 | 0.0007222084 | -0.0002020776 | 26.14922
0.8389262 | 0.1610738 | 48 | 21 | -9.2 | 96.31148 | 0.07375279 | -1.112297 | -11.77266 | 10.66036 | 0.0456107 | 0.07118254 | 0.0007434574 | -0.0007434582 | -0.0004027042 | 0.0005730812 | -0.000170377 | 59.14033
1 | 0 | 48 | 21 | -9.2 | 0.4098361 | 0.105430202 | -1.570053761 | -16.68848 | 15.11842 | 0.064318 | 0.100701 | 0.0010123995 | -0.0010124 | -0.0005712 | 0.0007918 | -0.0002206 | 15.46681
0.9881423 | 0.01185771 | 48 | 21 | -9.2 | 0.4098361 | 0.1029423 | -1.53308 | -16.2952 | 14.76212 | 0.06280358 | 0.09832867 | 0.0009887 | -0.0009887005 | -0.0005577378 | 0.0007732192 | -0.0002154813 | 18.10005
0.9765625 | 0.0234375 | 48 | 21 | -9.2 | 0.8196721 | 0.1005366 | -1.497474 | -15.91595 | 14.41848 | 0.06134571 | 0.09604251 | 0.0009661543 | -0.0009661548 | -0.0005447535 | 0.0007554542 | -0.0002107007 | 20.76083
0.9541985 | 0.04580153 | 48 | 21 | -9.2 | 4.098361 | 0.09595736 | -1.430116 | -15.19698 | 13.76687 | 0.058589 | 0.09171275 | 0.0009242856 | -0.000924286 | -0.0005201308 | 0.0007222084 | -0.0002020776 | 26.14922
0.997009 | 0.002991027 | 48 | 50 | -13.4 | 0 | 0.1048003 | -1.560678 | -16.5888 | 15.02813 | 0.06393394 | 0.1000996 | 0.001006363 | -0.001006363 | -0.0005677884 | 0.0007870759 | -0.0002192875 | 24.01159
0.9940358 | 0.005964215 | 48 | 50 | -13.4 | 0.4098361 | 0.1041757 | -1.551391 | -16.49004 | 14.93865 | 0.06355355 | 0.0995038 | 0.001000402 | -0.001000402 | -0.0005644078 | 0.0007824049 | -0.0002179972 | 24.66901
0.9541985 | 0.04580153 | 48 | 50 | -13.4 | 32.37705 | 0.09595736 | -1.430116 | -15.19698 | 13.76687 | 0.058589 | 0.09171275 | 0.0009242856 | -0.000924286 | -0.0005201308 | 0.0007222084 | -0.0002020776 | 34.03851
0.9124088 | 0.08759124 | 48 | 50 | -13.4 | 100 | 0.08763688 | -1.309212 | -13.90107 | 12.59186 | 0.05364576 | 0.08392406 | 0.0008519597 | -0.0008519602 | -0.0004757238 | 0.000663842 | -0.0001881182 | 44.98895
1 | 0 | 48 | 50 | -13.4 | 0.4098361 | 0.105430202 | -1.570053761 | -16.68848 | 15.11842 | 0.064318 | 0.100701 | 0.0010123995 | -0.0010124 | -0.0005712 | 0.0007918 | -0.0002206 | 23.3561
0.997009 | 0.002991027 | 48 | 50 | -13.4 | 0.4098361 | 0.1048003 | -1.560678 | -16.5888 | 15.02813 | 0.06393394 | 0.1000996 | 0.001006363 | -0.001006363 | -0.0005677884 | 0.0007870759 | -0.0002192875 | 24.01159
0.9881423 | 0.01185771 | 48 | 50 | -13.4 | 0.4098361 | 0.1029423 | -1.53308 | -16.2952 | 14.76212 | 0.06280358 | 0.09832867 | 0.0009887 | -0.0009887005 | -0.0005577378 | 0.0007732192 | -0.0002154813 | 25.98934
0.9541985 | 0.04580153 | 48 | 50 | -13.4 | 4.508197 | 0.09595736 | -1.430116 | -15.19698 | 13.76687 | 0.058589 | 0.09171275 | 0.0009242856 | -0.000924286 | -0.0005201308 | 0.0007222084 | -0.0002020776 | 34.03851
1 | 0 | 48 | 50 | -13.4 | 0.4098361 | 0.105430202 | -1.570053761 | -16.68848 | 15.11842 | 0.064318 | 0.100701 | 0.0010123995 | -0.0010124 | -0.0005712 | 0.0007918 | -0.0002206 | 23.3561
0.997009 | 0.002991027 | 48 | 50 | -13.4 | 0.4098361 | 0.1048003 | -1.560678 | -16.5888 | 15.02813 | 0.06393394 | 0.1000996 | 0.001006363 | -0.001006363 | -0.0005677884 | 0.0007870759 | -0.0002192875 | 24.01159
0.9940358 | 0.005964215 | 48 | 50 | -13.4 | 0.4098361 | 0.1041757 | -1.551391 | -16.49004 | 14.93865 | 0.06355355 | 0.0995038 | 0.001000402 | -0.001000402 | -0.0005644078 | 0.0007824049 | -0.0002179972 | 24.66901
0.9881423 | 0.01185771 | 48 | 50 | -13.4 | 0.4098361 | 0.1029423 | -1.53308 | -16.2952 | 14.76212 | 0.06280358 | 0.09832867 | 0.0009887 | -0.0009887005 | -0.0005577378 | 0.0007732192 | -0.0002154813 | 25.98934
0.9541985 | 0.04580153 | 48 | 50 | -13.4 | 12.29508 | 0.09595736 | -1.430116 | -15.19698 | 13.76687 | 0.058589 | 0.09171275 | 0.0009242856 | -0.000924286 | -0.0005201308 | 0.0007222084 | -0.0002020776 | 34.03851
0.9124088 | 0.08759124 | 48 | 50 | -13.4 | 84.42623 | 0.08763688 | -1.309212 | -13.90107 | 12.59186 | 0.05364576 | 0.08392406 | 0.0008519597 | -0.0008519602 | -0.0004757238 | 0.000663842 | -0.0001881182 | 44.98895
1 | 0 | 48 | 6 | -11.7 | 0.4098361 | 0.105430202 | -1.570053761 | -16.68848 | 15.11842 | 0.064318 | 0.100701 | 0.0010123995 | -0.0010124 | -0.0005712 | 0.0007918 | -0.0002206 | 10.72788
0.9765625 | 0.0234375 | 48 | 6 | -11.7 | 0 | 0.1005366 | -1.497474 | -15.91595 | 14.41848 | 0.06134571 | 0.09604251 | 0.0009661543 | -0.0009661548 | -0.0005447535 | 0.0007554542 | -0.0002107007 | 16.0219
0.9541985 | 0.04580153 | 48 | 6 | -11.7 | 0.4098361 | 0.09595736 | -1.430116 | -15.19698 | 13.76687 | 0.058589 | 0.09171275 | 0.0009242856 | -0.000924286 | -0.0005201308 | 0.0007222084 | -0.0002020776 | 21.41029
0.9124088 | 0.08759124 | 48 | 6 | -11.7 | 5.327869 | 0.08763688 | -1.309212 | -13.90107 | 12.59186 | 0.05364576 | 0.08392406 | 0.0008519597 | -0.0008519602 | -0.0004757238 | 0.000663842 | -0.0001881182 | 32.36073
1 | 0 | 48 | 6 | -11.7 | 0 | 0.105430202 | -1.570053761 | -16.68848 | 15.11842 | 0.064318 | 0.100701 | 0.0010123995 | -0.0010124 | -0.0005712 | 0.0007918 | -0.0002206 | 10.72788
0.9765625 | 0.0234375 | 48 | 6 | -11.7 | 0.4098361 | 0.1005366 | -1.497474 | -15.91595 | 14.41848 | 0.06134571 | 0.09604251 | 0.0009661543 | -0.0009661548 | -0.0005447535 | 0.0007554542 | -0.0002107007 | 16.0219
0.9124088 | 0.08759124 | 48 | 6 | -11.7 | 15.16393 | 0.08763688 | -1.309212 | -13.90107 | 12.59186 | 0.05364576 | 0.08392406 | 0.0008519597 | -0.0008519602 | -0.0004757238 | 0.000663842 | -0.0001881182 | 32.36073
0.8389262 | 0.1610738 | 48 | 6 | -11.7 | 70.4918 | 0.07375279 | -1.112297 | -11.77266 | 10.66036 | 0.0456107 | 0.07118254 | 0.0007434574 | -0.0007434582 | -0.0004027042 | 0.0005730812 | -0.000170377 | 54.4014
0.7225434 | 0.2774566 | 48 | 6 | -11.7 | 100 | 0.0537105 | -0.8413288 | -8.793702 | 7.952373 | 0.03459875 | 0.0534911 | 0.0006203268 | -0.0006203284 | -0.0003002689 | 0.0004602986 | -0.0001600298 | 96.57634
1 | 0 | 48 | 6 | -11.7 | 0 | 0.105430202 | -1.570053761 | -16.68848 | 15.11842 | 0.064318 | 0.100701 | 0.0010123995 | -0.0010124 | -0.0005712 | 0.0007918 | -0.0002206 | 10.72788
0.9765625 | 0.0234375 | 48 | 6 | -11.7 | 0 | 0.1005366 | -1.497474 | -15.91595 | 14.41848 | 0.06134571 | 0.09604251 | 0.0009661543 | -0.0009661548 | -0.0005447535 | 0.0007554542 | -0.0002107007 | 16.0219
0.9541985 | 0.04580153 | 48 | 6 | -11.7 | 0 | 0.09595736 | -1.430116 | -15.19698 | 13.76687 | 0.058589 | 0.09171275 | 0.0009242856 | -0.000924286 | -0.0005201308 | 0.0007222084 | -0.0002020776 | 21.41029
0.8389262 | 0.1610738 | 48 | 6 | -11.7 | 54.91803 | 0.07375279 | -1.112297 | -11.77266 | 10.66036 | 0.0456107 | 0.07118254 | 0.0007434574 | -0.0007434582 | -0.0004027042 | 0.0005730812 | -0.000170377 | 54.4014
0.7225434 | 0.2774566 | 48 | 6 | -11.7 | 100 | 0.0537105 | -0.8413288 | -8.793702 | 7.952373 | 0.03459875 | 0.0534911 | 0.0006203268 | -0.0006203284 | -0.0003002689 | 0.0004602986 | -0.0001600298 | 96.57634
0.9765625 | 0.0234375 | 48 | 21 | -9.2 | 4.508197 | 0.1005366 | -1.497474 | -15.91595 | 14.41848 | 0.06134571 | 0.09604251 | 0.0009661543 | -0.0009661548 | -0.0005447535 | 0.0007554542 | -0.0002107007 | 20.76083
0.9541985 | 0.04580153 | 48 | 21 | -9.2 | 24.59016 | 0.09595736 | -1.430116 | -15.19698 | 13.76687 | 0.058589 | 0.09171275 | 0.0009242856 | -0.000924286 | -0.0005201308 | 0.0007222084 | -0.0002020776 | 26.14922
1 | 0 | 48 | 21 | -9.2 | 0 | 0.105430202 | -1.570053761 | -16.68848 | 15.11842 | 0.064318 | 0.100701 | 0.0010123995 | -0.0010124 | -0.0005712 | 0.0007918 | -0.0002206 | 15.46681
0.9765625 | 0.0234375 | 48 | 21 | -9.2 | 0.4098361 | 0.1005366 | -1.497474 | -15.91595 | 14.41848 | 0.06134571 | 0.09604251 | 0.0009661543 | -0.0009661548 | -0.0005447535 | 0.0007554542 | -0.0002107007 | 20.76083
0.9124088 | 0.08759124 | 48 | 21 | -9.2 | 96.31148 | 0.08763688 | -1.309212 | -13.90107 | 12.59186 | 0.05364576 | 0.08392406 | 0.0008519597 | -0.0008519602 | -0.0004757238 | 0.000663842 | -0.0001881182 | 37.09967
0.8389262 | 0.1610738 | 48 | 21 | -9.2 | 100 | 0.07375279 | -1.112297 | -11.77266 | 10.66036 | 0.0456107 | 0.07118254 | 0.0007434574 | -0.0007434582 | -0.0004027042 | 0.0005730812 | -0.000170377 | 59.14033
0.9881423 | 0.01185771 | 48 | 21 | -9.2 | 0 | 0.1029423 | -1.53308 | -16.2952 | 14.76212 | 0.06280358 | 0.09832867 | 0.0009887 | -0.0009887005 | -0.0005577378 | 0.0007732192 | -0.0002154813 | 18.10005
0.9765625 | 0.0234375 | 48 | 21 | -9.2 | 4.098361 | 0.1005366 | -1.497474 | -15.91595 | 14.41848 | 0.06134571 | 0.09604251 | 0.0009661543 | -0.0009661548 | -0.0005447535 | 0.0007554542 | -0.0002107007 | 20.76083
0.9541985 | 0.04580153 | 48 | 21 | -9.2 | 0.4098361 | 0.09595736 | -1.430116 | -15.19698 | 13.76687 | 0.058589 | 0.09171275 | 0.0009242856 | -0.000924286 | -0.0005201308 | 0.0007222084 | -0.0002020776 | 26.14922
1 | 0 | 48 | 50 | -13.4 | 4.098361 | 0.105430202 | -1.570053761 | -16.68848 | 15.11842 | 0.064318 | 0.100701 | 0.0010123995 | -0.0010124 | -0.0005712 | 0.0007918 | -0.0002206 | 23.3561
0.9765625 | 0.0234375 | 48 | 50 | -13.4 | 0 | 0.1005366 | -1.497474 | -15.91595 | 14.41848 | 0.06134571 | 0.09604251 | 0.0009661543 | -0.0009661548 | -0.0005447535 | 0.0007554542 | -0.0002107007 | 28.65012
0.9541985 | 0.04580153 | 48 | 50 | -13.4 | 40.16393 | 0.09595736 | -1.430116 | -15.19698 | 13.76687 | 0.058589 | 0.09171275 | 0.0009242856 | -0.000924286 | -0.0005201308 | 0.0007222084 | -0.0002020776 | 34.03851
0.9124088 | 0.08759124 | 48 | 50 | -13.4 | 92.21311 | 0.08763688 | -1.309212 | -13.90107 | 12.59186 | 0.05364576 | 0.08392406 | 0.0008519597 | -0.0008519602 | -0.0004757238 | 0.000663842 | -0.0001881182 | 44.98895
1 | 0 | 48 | 50 | -13.4 | 7.786885 | 0.105430202 | -1.570053761 | -16.68848 | 15.11842 | 0.064318 | 0.100701 | 0.0010123995 | -0.0010124 | -0.0005712 | 0.0007918 | -0.0002206 | 23.3561
0.9881423 | 0.01185771 | 48 | 50 | -13.4 | 0.4098361 | 0.1029423 | -1.53308 | -16.2952 | 14.76212 | 0.06280358 | 0.09832867 | 0.0009887 | -0.0009887005 | -0.0005577378 | 0.0007732192 | -0.0002154813 | 25.98934
0.9541985 | 0.04580153 | 48 | 50 | -13.4 | 27.86885 | 0.09595736 | -1.430116 | -15.19698 | 13.76687 | 0.058589 | 0.09171275 | 0.0009242856 | -0.000924286 | -0.0005201308 | 0.0007222084 | -0.0002020776 | 34.03851
0.9124088 | 0.08759124 | 48 | 50 | -13.4 | 80.32787 | 0.08763688 | -1.309212 | -13.90107 | 12.59186 | 0.05364576 | 0.08392406 | 0.0008519597 | -0.0008519602 | -0.0004757238 | 0.000663842 | -0.0001881182 | 44.98895
1 | 0 | 48 | 50 | -13.4 | 4.098361 | 0.105430202 | -1.570053761 | -16.68848 | 15.11842 | 0.064318 | 0.100701 | 0.0010123995 | -0.0010124 | -0.0005712 | 0.0007918 | -0.0002206 | 23.3561
0.9940358 | 0.005964215 | 48 | 50 | -13.4 | 0.4098361 | 0.1041757 | -1.551391 | -16.49004 | 14.93865 | 0.06355355 | 0.0995038 | 0.001000402 | -0.001000402 | -0.0005644078 | 0.0007824049 | -0.0002179972 | 24.66901
0.9124088 | 0.08759124 | 48 | 50 | -13.4 | 100 | 0.08763688 | -1.309212 | -13.90107 | 12.59186 | 0.05364576 | 0.08392406 | 0.0008519597 | -0.0008519602 | -0.0004757238 | 0.000663842 | -0.0001881182 | 44.98895
0.990099 | 0.00990099 | 72 | 21 | -9.2 | 80.1887 | 0.1033752 | -1.539144 | -16.35979 | 14.82064 | 0.06305312 | 0.09871946 | 0.0009925296 | -0.0009925303 | -0.0005599557 | 0.000776243 | -0.0002162873 | 47.22128
0.990099 | 0.00990099 | 72 | 21 | -9.2 | 6.375 | 0.1033752 | -1.539144 | -16.35979 | 14.82064 | 0.06305312 | 0.09871946 | 0.0009925296 | -0.0009925303 | -0.0005599557 | 0.000776243 | -0.0002162873 | 47.22128
1 | 0 | 48 | 10 | -20 | 0 | 0.105430202 | -1.570053761 | -16.68848 | 15.11842 | 0.064318 | 0.100701 | 0.0010123995 | -0.0010124 | -0.0005712 | 0.0007918 | -0.0002206 | 10.72833
0.9997501 | 0.0002499375 | 48 | 10 | -20 | 0 | 0.1053775 | -1.569269 | -16.68014 | 15.11087 | 0.06428585 | 0.1006507 | 0.001011894 | -0.001011894 | -0.0005709145 | 0.0007914043 | -0.0002204898 | 10.78284
0.9995002 | 0.0004997501 | 48 | 10 | -20 | 0 | 0.1053249 | -1.568485 | -16.6718 | 15.10332 | 0.06425374 | 0.1006004 | 0.001011388 | -0.001011389 | -0.0005706293 | 0.0007910089 | -0.0002203797 | 10.8373
0.952381 | 0.04761905 | 48 | 10 | -20 | 11.9807 | 0.09582792 | -1.424737 | -15.14074 | 13.716 | 0.05840726 | 0.09141534 | 0.0009204277 | -0.0009204281 | -0.0005184848 | 0.0007194565 | -0.0002009717 | 20.54836
0.9090909 | 0.09090909 | 48 | 10 | -20 | 30.1449 | 0.08785994 | -1.29994 | -13.80598 | 12.50604 | 0.05340662 | 0.08350301 | 0.0008445354 | -0.0008445355 | -0.000473486 | 0.0006590107 | -0.0001855248 | 28.48805
1 | 0 | 72 | 10 | -20 | 40.1932 | 0.105430202 | -1.570053761 | -16.68848 | 15.11842 | 0.064318 | 0.100701 | 0.0010123995 | -0.0010124 | -0.0005712 | 0.0007918 | -0.0002206 | 40.76182
0.9997501 | 0.0002499375 | 72 | 10 | -20 | 51.401 | 0.1053775 | -1.569269 | -16.68014 | 15.11087 | 0.06428585 | 0.1006507 | 0.001011894 | -0.001011894 | -0.0005709145 | 0.0007914043 | -0.0002204898 | 40.81634
0.9756098 | 0.02439024 | 72 | 10 | -20 | 64.5411 | 0.1004024 | -1.494571 | -15.88533 | 14.39076 | 0.06123688 | 0.09586875 | 0.0009641809 | -0.0009641813 | -0.0005437786 | 0.00075398 | -0.0002102014 | 45.93378
0.952381 | 0.04761905 | 72 | 10 | -20 | 70.1449 | 0.09582792 | -1.424737 | -15.14074 | 13.716 | 0.05840726 | 0.09141534 | 0.0009204277 | -0.0009204281 | -0.0005184848 | 0.0007194565 | -0.0002009717 | 50.58186
0.9090909 | 0.09090909 | 72 | 10 | -20 | 69.7585 | 0.08785994 | -1.29994 | -13.80598 | 12.50604 | 0.05340662 | 0.08350301 | 0.0008445354 | -0.0008445355 | -0.000473486 | 0.0006590107 | -0.0001855248 | 58.52155
1 | 0 | 48 | 10 | -20 | 0 | 0.105430202 | -1.570053761 | -16.68848 | 15.11842 | 0.064318 | 0.100701 | 0.0010123995 | -0.0010124 | -0.0005712 | 0.0007918 | -0.0002206 | 10.72833
0.99995 | 4.99975e-05 | 48 | 10 | -20 | 14.8072 | 0.1054197 | -1.569897 | -16.68681 | 15.11691 | 0.06431157 | 0.1006909 | 0.001012298 | -0.001012299 | -0.0005711429 | 0.0007917208 | -0.0002205779 | 10.73924
0.990099 | 0.00990099 | 48 | 10 | -20 | 90.0771 | 0.1033614 | -1.539146 | -16.35981 | 14.82067 | 0.06305366 | 0.0987201 | 0.0009925442 | -0.0009925447 | -0.0005599619 | 0.0007762533 | -0.0002162914 | 12.86384
1 | 0 | 72 | 10 | -20 | 90.3856 | 0.105430202 | -1.570053761 | -16.68848 | 15.11842 | 0.064318 | 0.100701 | 0.0010123995 | -0.0010124 | -0.0005712 | 0.0007918 | -0.0002206 | 40.76182
0.99995 | 4.99975e-05 | 72 | 10 | -20 | 100 | 0.1054197 | -1.569897 | -16.68681 | 15.11691 | 0.06431157 | 0.1006909 | 0.001012298 | -0.001012299 | -0.0005711429 | 0.0007917208 | -0.0002205779 | 40.77273
0.9950249 | 0.004975124 | 72 | 10 | -20 | 100 | 0.1043859 | -1.554477 | -16.52288 | 14.9684 | 0.06368036 | 0.09970233 | 0.001002374 | -0.001002375 | -0.0005655348 | 0.0007839549 | -0.0002184201 | 41.84104
0.990099 | 0.00990099 | 72 | 10 | -20 | 100 | 0.1033614 | -1.539146 | -16.35981 | 14.82067 | 0.06305366 | 0.0987201 | 0.0009925442 | -0.0009925447 | -0.0005599619 | 0.0007762533 | -0.0002162914 | 42.89733
1 | 9.999894e-13 | 48 | 10 | -20 | 0 | 0.1054302 | -1.570054 | -16.68848 | 15.11842 | 0.064318 | 0.100701 | 0.001012399 | -0.0010124 | -0.0005712 | 0.0007918 | -0.0002206 | 10.72833
0.9997501 | 0.0002499375 | 48 | 10 | -20 | 0 | 0.1053775 | -1.569269 | -16.68014 | 15.11087 | 0.06428585 | 0.1006507 | 0.001011894 | -0.001011894 | -0.0005709145 | 0.0007914043 | -0.0002204898 | 10.78284
0.9995002 | 0.0004997501 | 48 | 10 | -20 | 0.1054 | 0.1053249 | -1.568485 | -16.6718 | 15.10332 | 0.06425374 | 0.1006004 | 0.001011388 | -0.001011389 | -0.0005706293 | 0.0007910089 | -0.0002203797 | 10.8373
0.9756098 | 0.02439024 | 48 | 10 | -20 | 0.2108 | 0.1004024 | -1.494571 | -15.88533 | 14.39076 | 0.06123688 | 0.09586875 | 0.0009641809 | -0.0009641813 | -0.0005437786 | 0.00075398 | -0.0002102014 | 15.90028
0.952381 | 0.04761905 | 48 | 10 | -20 | 5.3747 | 0.09582792 | -1.424737 | -15.14074 | 13.716 | 0.05840726 | 0.09141534 | 0.0009204277 | -0.0009204281 | -0.0005184848 | 0.0007194565 | -0.0002009717 | 20.54836
0.9090909 | 0.09090909 | 48 | 10 | -20 | 15.281 | 0.08785994 | -1.29994 | -13.80598 | 12.50604 | 0.05340662 | 0.08350301 | 0.0008445354 | -0.0008445355 | -0.000473486 | 0.0006590107 | -0.0001855248 | 28.48805
1 | 9.999894e-13 | 72 | 10 | -20 | 25.1874 | 0.1054302 | -1.570054 | -16.68848 | 15.11842 | 0.064318 | 0.100701 | 0.001012399 | -0.0010124 | -0.0005712 | 0.0007918 | -0.0002206 | 40.76182
0.9997501 | 0.0002499375 | 72 | 10 | -20 | 30.2459 | 0.1053775 | -1.569269 | -16.68014 | 15.11087 | 0.06428585 | 0.1006507 | 0.001011894 | -0.001011894 | -0.0005709145 | 0.0007914043 | -0.0002204898 | 40.81634
0.9995002 | 0.0004997501 | 72 | 10 | -20 | 32.5644 | 0.1053249 | -1.568485 | -16.6718 | 15.10332 | 0.06425374 | 0.1006004 | 0.001011388 | -0.001011389 | -0.0005706293 | 0.0007910089 | -0.0002203797 | 40.87079
0.9756098 | 0.02439024 | 72 | 10 | -20 | 35.1991 | 0.1004024 | -1.494571 | -15.88533 | 14.39076 | 0.06123688 | 0.09586875 | 0.0009641809 | -0.0009641813 | -0.0005437786 | 0.00075398 | -0.0002102014 | 45.93378
1 | 1.000444e-13 | 48 | 10 | -20 | 0 | 0.1054302 | -1.570054 | -16.68848 | 15.11842 | 0.064318 | 0.100701 | 0.001012399 | -0.0010124 | -0.0005712 | 0.0007918 | -0.0002206 | 10.72833
0.99995 | 4.99975e-05 | 48 | 10 | -20 | 10.4854 | 0.1054197 | -1.569897 | -16.68681 | 15.11691 | 0.06431157 | 0.1006909 | 0.001012298 | -0.001012299 | -0.0005711429 | 0.0007917208 | -0.0002205779 | 10.73924
0.990099 | 0.00990099 | 48 | 10 | -20 | 90.8738 | 0.1033614 | -1.539146 | -16.35981 | 14.82067 | 0.06305366 | 0.0987201 | 0.0009925442 | -0.0009925447 | -0.0005599619 | 0.0007762533 | -0.0002162914 | 12.86384
0.999975 | 2.499938e-05 | 72 | 10 | -20 | 100 | 0.1054249 | -1.569975 | -16.68764 | 15.11767 | 0.06431478 | 0.100696 | 0.001012349 | -0.001012349 | -0.0005711714 | 0.0007917604 | -0.000220589 | 40.76728
0.99995 | 4.99975e-05 | 72 | 10 | -20 | 100 | 0.1054197 | -1.569897 | -16.68681 | 15.11691 | 0.06431157 | 0.1006909 | 0.001012298 | -0.001012299 | -0.0005711429 | 0.0007917208 | -0.0002205779 | 40.77273
0.9975062 | 0.002493766 | 72 | 10 | -20 | 100 | 0.1049056 | -1.562235 | -16.60536 | 15.04312 | 0.0639978 | 0.1001996 | 0.001007362 | -0.001007363 | -0.0005683557 | 0.0007878593 | -0.0002195035 | 41.30433
0.9950249 | 0.004975124 | 72 | 10 | -20 | 100 | 0.1043859 | -1.554477 | -16.52288 | 14.9684 | 0.06368036 | 0.09970233 | 0.001002374 | -0.001002375 | -0.0005655348 | 0.0007839549 | -0.0002184201 | 41.84104
0.990099 | 0.00990099 | 72 | 10 | -20 | 100 | 0.1033614 | -1.539146 | -16.35981 | 14.82067 | 0.06305366 | 0.0987201 | 0.0009925442 | -0.0009925447 | -0.0005599619 | 0.0007762533 | -0.0002162914 | 42.89733
0.2916419 | 0.7083581 | 48 | 19.5 | 7.3 | 50 | -0.008035685 | -0.2723915 | -2.243225 | 1.970834 | 0.01861497 | 0.02229158 | 0.0005683622 | -0.0005683619 | -7.422393e-05 | 0.0003212929 | -0.000247069 | 40.42781
0.4356942 | 0.5643058 | 48 | 19.5 | 7.3 | 50 | 0.009223039 | -0.3861617 | -3.690767 | 3.304605 | 0.02055133 | 0.02782729 | 0.0004982371 | -0.000498237 | -0.0001247029 | 0.00031147 | -0.000186767 | 57.03374
0.5516989 | 0.4483011 | 48 | 19.5 | 7.3 | 50 | 0.02527976 | -0.5334936 | -5.409451 | 4.875957 | 0.02484129 | 0.03614838 | 0.0005013018 | -0.0005013019 | -0.0001841269 | 0.0003427144 | -0.0001585875 | 62.50222
0.7816649 | 0.2183351 | 48 | 19.5 | 7.3 | 50 | 0.06280251 | -0.9724943 | -10.27492 | 9.302429 | 0.04054707 | 0.06283238 | 0.000664392 | -0.0006643923 | -0.0003514392 | 0.0005079157 | -0.0001564766 | 52.4971
0.8151601 | 0.1848399 | 48 | 19.5 | 7.3 | 50 | 0.06889914 | -1.052733 | -11.14535 | 10.09262 | 0.04363341 | 0.06784904 | 0.000705562 | -0.0007055623 | -0.0003813002 | 0.0005434313 | -0.000162131 | 48.7277
0.845196 | 0.154804 | 48 | 19.5 | 7.3 | 50 | 0.07450268 | -1.128209 | -11.96086 | 10.83265 | 0.04657374 | 0.07259196 | 0.0007462461 | -0.0007462464 | -0.0004092649 | 0.0005777557 | -0.0001684908 | 44.84761
1.91314e-15 | 1 | 48 | 19.5 | 7.3 | 50 | -0.029935772 | -0.276675939 | -1.69922889 | 1.422552951 | 0.025095 | 0.026896 | 0.0009337499 | -0.0009337 | -4.32e-05 | 0.00048845 | -0.00044525 | 28.74252
0.2598783 | 0.7401217 | 48 | 19.5 | 7.3 | 50 | -0.009277811 | -0.2575939 | -2.057889 | 1.800295 | 0.01809037 | 0.02153411 | 0.0005798638 | -0.0005798365 | -6.224108e-05 | 0.0003210388 | -0.0002587977 | 65.55515
0.3473797 | 0.6526203 | 48 | 19.5 | 7.3 | 50 | -2.750197e-05 | -0.3073025 | -2.737567 | 2.430264 | 0.01844972 | 0.02360722 | 0.0005198654 | -0.0005198442 | -8.732767e-05 | 0.0003035859 | -0.0002162583 | 71.66465
0.597892 | 0.402108 | 48 | 19.5 | 7.3 | 50 | 0.03284831 | -0.6059908 | -6.240461 | 5.63447 | 0.0270497 | 0.04034692 | 0.0005128862 | -0.0005128783 | -0.0002111747 | 0.0003620265 | -0.0001508518 | 71.64636
0.7870928 | 0.2129072 | 48 | 19.5 | 7.3 | 50 | 0.06395863 | -0.9852136 | -10.41579 | 9.430575 | 0.04098351 | 0.06360497 | 0.0006695232 | -0.0006695212 | -0.0003558253 | 0.0005126732 | -0.000156848 | 54.42959
0.7876751 | 0.2123249 | 48 | 19.5 | 7.3 | 50 | 0.06406272 | -0.9865848 | -10.43067 | 9.444086 | 0.04103628 | 0.06369065 | 0.0006702203 | -0.0006702184 | -0.0003563383 | 0.0005132783 | -0.00015694 | 54.35375
0.9373042 | 0.06269581 | 48 | 19.5 | 7.3 | 50 | 0.09250689 | -1.380441 | -14.66816 | 13.28772 | 0.05660452 | 0.08857549 | 0.0008931029 | -0.0008931032 | -0.0005019914 | 0.0006975473 | -0.0001955559 | 30.21832
0.9308862 | 0.06911382 | 48 | 19.5 | 7.3 | 50 | 0.09121745 | -1.36185 | -14.4695 | 13.10765 | 0.05585458 | 0.08739083 | 0.0008817541 | -0.0008817543 | -0.0004951792 | 0.0006884667 | -0.0001932876 | 31.44361
0.9455185 | 0.05448145 | 48 | 19.5 | 7.3 | 50 | 0.09416631 | -1.404458 | -14.92463 | 13.52017 | 0.05757512 | 0.09010706 | 0.0009078621 | -0.0009078624 | -0.0005107841 | 0.0007093232 | -0.0001985392 | 28.62522
0.9892476813 | 0.01075232 | 48 | 19.5 | 7.3 | 50 | 0.1031717 | -1.536504 | -16.33172 | 14.79522 | 0.0629452 | 0.09855021 | 0.0009908532 | -0.0009908537 | -0.0005589876 | 0.0007749206 | -0.0002159331 | 19.67467
0.9960752 | 0.003924772 | 48 | 19.5 | 7.3 | 50 | 0.1046038 | -1.557758 | -16.55776 | 15 | 0.06381451 | 0.09991251 | 0.001004483 | -0.001004483 | -0.0005667258 | 0.0007856045 | -0.0002188786 | 18.20581

## test
x1 | x2 | ET | CS | Zeta | Immobilization | HOFmix7 | TEmix7 | EEmix7 | CCRmix7 | CAmix7 | CVmix7 | IPmix7 | HOMOmix7 | LUMOmix7 | MEmix7 | PPAHmix7 | Predict.Immobilization
0.7894737 | 0.2105263 | 48 | 100 | -7.12 | 23.494 | 0.06574667 | -0.9857085 | -10.42057 | 9.434866 | 0.04052086 | 0.06311924 | 0.0006778827 | -0.0006778848 | -0.0003576687 | 0.0005177767 | -0.000160108 | 42.03062
0.8 | 0.2 | 48 | 100 | -7.12 | 33.6145 | 0.0675072108 | -1.011281 | -10.69793 | 9.686644 | 0.04155472 | 0.06476944 | 0.000690250128 | -0.000690252 | -0.000367064 | 0.000528658 | -0.000161594 | 43.90351
0.8333333 | 0.1666667 | 48 | 100 | -7.12 | 92.5301 | 0.073237558 | -1.094792 | -11.60123 | 10.50644 | 0.04493694 | 0.07015403 | 0.0007324402 | -0.0007324417 | -0.0003977056 | 0.0005650736 | -0.0001673681 | 48.42374
0.9999055 | 9.453073e-05 | 48 | 20 | -9.2 | 45.1039 | 0.1054103 | -1.569757 | -16.68532 | 15.11556 | 0.06430584 | 0.100682 | 0.001012208 | -0.001012209 | -0.000571092 | 0.0007916503 | -0.0002205583 | 15.1949
0.9999055 | 9.453073e-05 | 72 | 20 | -9.2 | 45.1039 | 0.1054103 | -1.569757 | -16.68532 | 15.11556 | 0.06430584 | 0.100682 | 0.001012208 | -0.001012209 | -0.000571092 | 0.0007916503 | -0.0002205583 | 45.2284
0.9999055 | 9.453073e-05 | 72 | 20 | -9.2 | 37.8698 | 0.1054103 | -1.569757 | -16.68532 | 15.11556 | 0.06430584 | 0.100682 | 0.001012208 | -0.001012209 | -0.000571092 | 0.0007916503 | -0.0002205583 | 45.2284
0.9999055 | 9.453073e-05 | 0 | 20 | -9.2 | 0 | 0.1054103 | -1.569757 | -16.68532 | 15.11556 | 0.06430584 | 0.100682 | 0.001012208 | -0.001012209 | -0.000571092 | 0.0007916503 | -0.0002205583 | -44.87208
0.9999055 | 9.453073e-05 | 48 | 20 | -9.2 | 28.0632 | 0.1054103 | -1.569757 | -16.68532 | 15.11556 | 0.06430584 | 0.100682 | 0.001012208 | -0.001012209 | -0.000571092 | 0.0007916503 | -0.0002205583 | 15.1949
0.9999055 | 9.453073e-05 | 96 | 20 | -9.2 | 72.1344 | 0.1054103 | -1.569757 | -16.68532 | 15.11556 | 0.06430584 | 0.100682 | 0.001012208 | -0.001012209 | -0.000571092 | 0.0007916503 | -0.0002205583 | 75.26189
0.9999055 | 9.453073e-05 | 24 | 20 | -9.2 | 0 | 0.1054103 | -1.569757 | -16.68532 | 15.11556 | 0.06430584 | 0.100682 | 0.001012208 | -0.001012209 | -0.000571092 | 0.0007916503 | -0.0002205583 | -14.83859
0.9987192 | 0.001280807 | 48 | 20 | -1.8 | 50 | 0.1051603 | -1.566035 | -16.64576 | 15.07972 | 0.06415336 | 0.1004432 | 0.00100981 | -0.00100981 | -0.0005697378 | 0.0007897739 | -0.0002200361 | 16.49476
0.9808474 | 0.01915259 | 72 | 20 | -1.8 | 50 | 0.1014242 | -1.510563 | -16.05556 | 14.54499 | 0.06188191 | 0.09688395 | 0.0009743169 | -0.0009743174 | -0.0005495074 | 0.0007619124 | -0.000212405 | 50.05218
0.9626908 | 0.03730922 | 72 | 20 | -1.8 | 50 | 0.09768585 | -1.455476 | -15.46791 | 14.01243 | 0.05962667 | 0.09334363 | 0.0009399247 | -0.0009399252 | -0.0005294104 | 0.0007346678 | -0.0002052574 | 54.84793
0.9682625 | 0.03173749 | 72 | 20 | -1.8 | 50 | 0.0988268 | -1.472259 | -15.64705 | 14.17479 | 0.06031355 | 0.09442245 | 0.0009503582 | -0.0009503586 | -0.0005355454 | 0.000742952 | -0.0002074066 | 53.50584
0.9765625 | 0.0234375 | 48 | 6 | -11.7 | 1.282754 | 0.1005366 | -1.497474 | -15.91595 | 14.41848 | 0.06134571 | 0.09604251 | 0.0009661543 | -0.0009661548 | -0.0005447535 | 0.0007554542 | -0.0002107007 | 16.0219
0.9124088 | 0.08759124 | 48 | 6 | -11.7 | 4.135853 | 0.08763688 | -1.309212 | -13.90107 | 12.59186 | 0.05364576 | 0.08392406 | 0.0008519597 | -0.0008519602 | -0.0004757238 | 0.000663842 | -0.0001881182 | 32.36073
0.9940358 | 0.005964215 | 48 | 21 | -9.2 | 0.5649718 | 0.1041757 | -1.551391 | -16.49004 | 14.93865 | 0.06355355 | 0.0995038 | 0.001000402 | -0.001000402 | -0.0005644078 | 0.0007824049 | -0.0002179972 | 16.77973
0.9765625 | 0.0234375 | 48 | 21 | -9.2 | 4.519774 | 0.1005366 | -1.497474 | -15.91595 | 14.41848 | 0.06134571 | 0.09604251 | 0.0009661543 | -0.0009661548 | -0.0005447535 | 0.0007554542 | -0.0002107007 | 20.76083
0.9541985 | 0.04580153 | 48 | 21 | -9.2 | 88.41808 | 0.09595736 | -1.430116 | -15.19698 | 13.76687 | 0.058589 | 0.09171275 | 0.0009242856 | -0.000924286 | -0.0005201308 | 0.0007222084 | -0.0002020776 | 26.14922
0.8389262 | 0.1610738 | 48 | 21 | -9.2 | 99.71751 | 0.07375279 | -1.112297 | -11.77266 | 10.66036 | 0.0456107 | 0.07118254 | 0.0007434574 | -0.0007434582 | -0.0004027042 | 0.0005730812 | -0.000170377 | 59.14033
0.9940358 | 0.005964215 | 48 | 21 | -9.2 | 0.5649718 | 0.1041757 | -1.551391 | -16.49004 | 14.93865 | 0.06355355 | 0.0995038 | 0.001000402 | -0.001000402 | -0.0005644078 | 0.0007824049 | -0.0002179972 | 16.77973
0.9541985 | 0.04580153 | 48 | 21 | -9.2 | 0.5649718 | 0.09595736 | -1.430116 | -15.19698 | 13.76687 | 0.058589 | 0.09171275 | 0.0009242856 | -0.000924286 | -0.0005201308 | 0.0007222084 | -0.0002020776 | 26.14922
0.8389262 | 0.1610738 | 48 | 21 | -9.2 | 100 | 0.07375279 | -1.112297 | -11.77266 | 10.66036 | 0.0456107 | 0.07118254 | 0.0007434574 | -0.0007434582 | -0.0004027042 | 0.0005730812 | -0.000170377 | 59.14033
1 | 0 | 48 | 50 | -13.4 | 0.4198514 | 0.105430202 | -1.570053761 | -16.68848 | 15.11842 | 0.064318 | 0.100701 | 0.0010123995 | -0.0010124 | -0.0005712 | 0.0007918 | -0.0002206 | 23.3561
0.9765625 | 0.0234375 | 48 | 50 | -13.4 | 0.1507159 | 0.1005366 | -1.497474 | -15.91595 | 14.41848 | 0.06134571 | 0.09604251 | 0.0009661543 | -0.0009661548 | -0.0005447535 | 0.0007554542 | -0.0002107007 | 28.65012
0.9765625 | 0.0234375 | 48 | 50 | -13.4 | 0.1507159 | 0.1005366 | -1.497474 | -15.91595 | 14.41848 | 0.06134571 | 0.09604251 | 0.0009661543 | -0.0009661548 | -0.0005447535 | 0.0007554542 | -0.0002107007 | 28.65012
0.9124088 | 0.08759124 | 48 | 50 | -13.4 | 64.20497 | 0.08763688 | -1.309212 | -13.90107 | 12.59186 | 0.05364576 | 0.08392406 | 0.0008519597 | -0.0008519602 | -0.0004757238 | 0.000663842 | -0.0001881182 | 44.98895
1 | 0 | 48 | 50 | -13.4 | 0.4198514 | 0.105430202 | -1.570053761 | -16.68848 | 15.11842 | 0.064318 | 0.100701 | 0.0010123995 | -0.0010124 | -0.0005712 | 0.0007918 | -0.0002206 | 23.3561
0.9541985 | 0.04580153 | 48 | 50 | -13.4 | 0.4198514 | 0.09595736 | -1.430116 | -15.19698 | 13.76687 | 0.058589 | 0.09171275 | 0.0009242856 | -0.000924286 | -0.0005201308 | 0.0007222084 | -0.0002020776 | 34.03851
0.9541985 | 0.04580153 | 48 | 6 | -11.7 | 0.4048583 | 0.09595736 | -1.430116 | -15.19698 | 13.76687 | 0.058589 | 0.09171275 | 0.0009242856 | -0.000924286 | -0.0005201308 | 0.0007222084 | -0.0002020776 | 21.41029
0.8389262 | 0.1610738 | 48 | 6 | -11.7 | 91.90283 | 0.07375279 | -1.112297 | -11.77266 | 10.66036 | 0.0456107 | 0.07118254 | 0.0007434574 | -0.0007434582 | -0.0004027042 | 0.0005730812 | -0.000170377 | 54.4014
0.9881423 | 0.01185771 | 48 | 6 | -11.7 | 0.8097166 | 0.1029423 | -1.53308 | -16.2952 | 14.76212 | 0.06280358 | 0.09832867 | 0.0009887 | -0.0009887005 | -0.0005577378 | 0.0007732192 | -0.0002154813 | 13.36112
0.9765625 | 0.0234375 | 48 | 6 | -11.7 | 1.214575 | 0.1005366 | -1.497474 | -15.91595 | 14.41848 | 0.06134571 | 0.09604251 | 0.0009661543 | -0.0009661548 | -0.0005447535 | 0.0007554542 | -0.0002107007 | 16.0219
0.9541985 | 0.04580153 | 48 | 6 | -11.7 | 0.8097166 | 0.09595736 | -1.430116 | -15.19698 | 13.76687 | 0.058589 | 0.09171275 | 0.0009242856 | -0.000924286 | -0.0005201308 | 0.0007222084 | -0.0002020776 | 21.41029
0.9124088 | 0.08759124 | 48 | 6 | -11.7 | 0.8097166 | 0.08763688 | -1.309212 | -13.90107 | 12.59186 | 0.05364576 | 0.08392406 | 0.0008519597 | -0.0008519602 | -0.0004757238 | 0.000663842 | -0.0001881182 | 32.36073
0.9881423 | 0.01185771 | 48 | 6 | -11.7 | 0.8097166 | 0.1029423 | -1.53308 | -16.2952 | 14.76212 | 0.06280358 | 0.09832867 | 0.0009887 | -0.0009887005 | -0.0005577378 | 0.0007732192 | -0.0002154813 | 13.36112
0.9765625 | 0.0234375 | 48 | 6 | -11.7 | 0.8097166 | 0.1005366 | -1.497474 | -15.91595 | 14.41848 | 0.06134571 | 0.09604251 | 0.0009661543 | -0.0009661548 | -0.0005447535 | 0.0007554542 | -0.0002107007 | 16.0219
0.9541985 | 0.04580153 | 48 | 6 | -11.7 | 0.8097166 | 0.09595736 | -1.430116 | -15.19698 | 13.76687 | 0.058589 | 0.09171275 | 0.0009242856 | -0.000924286 | -0.0005201308 | 0.0007222084 | -0.0002020776 | 21.41029
0.9124088 | 0.08759124 | 48 | 6 | -11.7 | 1.214575 | 0.08763688 | -1.309212 | -13.90107 | 12.59186 | 0.05364576 | 0.08392406 | 0.0008519597 | -0.0008519602 | -0.0004757238 | 0.000663842 | -0.0001881182 | 32.36073
0.8389262 | 0.1610738 | 48 | 21 | -9.2 | 100 | 0.07375279 | -1.112297 | -11.77266 | 10.66036 | 0.0456107 | 0.07118254 | 0.0007434574 | -0.0007434582 | -0.0004027042 | 0.0005730812 | -0.000170377 | 59.14033
0.9940358 | 0.005964215 | 48 | 21 | -9.2 | 0 | 0.1041757 | -1.551391 | -16.49004 | 14.93865 | 0.06355355 | 0.0995038 | 0.001000402 | -0.001000402 | -0.0005644078 | 0.0007824049 | -0.0002179972 | 16.77973
0.9124088 | 0.08759124 | 48 | 21 | -9.2 | 60.2459 | 0.08763688 | -1.309212 | -13.90107 | 12.59186 | 0.05364576 | 0.08392406 | 0.0008519597 | -0.0008519602 | -0.0004757238 | 0.000663842 | -0.0001881182 | 37.09967
0.9940358 | 0.005964215 | 48 | 21 | -9.2 | 0 | 0.1041757 | -1.551391 | -16.49004 | 14.93865 | 0.06355355 | 0.0995038 | 0.001000402 | -0.001000402 | -0.0005644078 | 0.0007824049 | -0.0002179972 | 16.77973
0.9124088 | 0.08759124 | 48 | 21 | -9.2 | 4.508197 | 0.08763688 | -1.309212 | -13.90107 | 12.59186 | 0.05364576 | 0.08392406 | 0.0008519597 | -0.0008519602 | -0.0004757238 | 0.000663842 | -0.0001881182 | 37.09967
0.8389262 | 0.1610738 | 48 | 21 | -9.2 | 72.54098 | 0.07375279 | -1.112297 | -11.77266 | 10.66036 | 0.0456107 | 0.07118254 | 0.0007434574 | -0.0007434582 | -0.0004027042 | 0.0005730812 | -0.000170377 | 59.14033
1 | 0 | 48 | 50 | -13.4 | 4.098361 | 0.105430202 | -1.570053761 | -16.68848 | 15.11842 | 0.064318 | 0.100701 | 0.0010123995 | -0.0010124 | -0.0005712 | 0.0007918 | -0.0002206 | 23.3561
0.9881423 | 0.01185771 | 48 | 50 | -13.4 | 0.4098361 | 0.1029423 | -1.53308 | -16.2952 | 14.76212 | 0.06280358 | 0.09832867 | 0.0009887 | -0.0009887005 | -0.0005577378 | 0.0007732192 | -0.0002154813 | 25.98934
0.9765625 | 0.0234375 | 48 | 50 | -13.4 | 4.098361 | 0.1005366 | -1.497474 | -15.91595 | 14.41848 | 0.06134571 | 0.09604251 | 0.0009661543 | -0.0009661548 | -0.0005447535 | 0.0007554542 | -0.0002107007 | 28.65012
0.9940358 | 0.005964215 | 48 | 50 | -13.4 | 0.4098361 | 0.1041757 | -1.551391 | -16.49004 | 14.93865 | 0.06355355 | 0.0995038 | 0.001000402 | -0.001000402 | -0.0005644078 | 0.0007824049 | -0.0002179972 | 24.66901
0.9765625 | 0.0234375 | 48 | 50 | -13.4 | 0.4098361 | 0.1005366 | -1.497474 | -15.91595 | 14.41848 | 0.06134571 | 0.09604251 | 0.0009661543 | -0.0009661548 | -0.0005447535 | 0.0007554542 | -0.0002107007 | 28.65012
0.9124088 | 0.08759124 | 48 | 50 | -13.4 | 56.55738 | 0.08763688 | -1.309212 | -13.90107 | 12.59186 | 0.05364576 | 0.08392406 | 0.0008519597 | -0.0008519602 | -0.0004757238 | 0.000663842 | -0.0001881182 | 44.98895
0.9765625 | 0.0234375 | 48 | 50 | -13.4 | 0.4098361 | 0.1005366 | -1.497474 | -15.91595 | 14.41848 | 0.06134571 | 0.09604251 | 0.0009661543 | -0.0009661548 | -0.0005447535 | 0.0007554542 | -0.0002107007 | 28.65012
0.8389262 | 0.1610738 | 48 | 6 | -11.7 | 40.16393 | 0.07375279 | -1.112297 | -11.77266 | 10.66036 | 0.0456107 | 0.07118254 | 0.0007434574 | -0.0007434582 | -0.0004027042 | 0.0005730812 | -0.000170377 | 54.4014
0.7225434 | 0.2774566 | 48 | 6 | -11.7 | 100 | 0.0537105 | -0.8413288 | -8.793702 | 7.952373 | 0.03459875 | 0.0534911 | 0.0006203268 | -0.0006203284 | -0.0003002689 | 0.0004602986 | -0.0001600298 | 96.57634
0.9541985 | 0.04580153 | 48 | 6 | -11.7 | 0.4098361 | 0.09595736 | -1.430116 | -15.19698 | 13.76687 | 0.058589 | 0.09171275 | 0.0009242856 | -0.000924286 | -0.0005201308 | 0.0007222084 | -0.0002020776 | 21.41029
0.9124088 | 0.08759124 | 48 | 6 | -11.7 | 9.836066 | 0.08763688 | -1.309212 | -13.90107 | 12.59186 | 0.05364576 | 0.08392406 | 0.0008519597 | -0.0008519602 | -0.0004757238 | 0.000663842 | -0.0001881182 | 32.36073
1 | 0 | 48 | 21 | -9.2 | 0 | 0.105430202 | -1.570053761 | -16.68848 | 15.11842 | 0.064318 | 0.100701 | 0.0010123995 | -0.0010124 | -0.0005712 | 0.0007918 | -0.0002206 | 15.46681
0.9881423 | 0.01185771 | 48 | 21 | -9.2 | 0.4098361 | 0.1029423 | -1.53308 | -16.2952 | 14.76212 | 0.06280358 | 0.09832867 | 0.0009887 | -0.0009887005 | -0.0005577378 | 0.0007732192 | -0.0002154813 | 18.10005
0.9124088 | 0.08759124 | 48 | 21 | -9.2 | 80.32787 | 0.08763688 | -1.309212 | -13.90107 | 12.59186 | 0.05364576 | 0.08392406 | 0.0008519597 | -0.0008519602 | -0.0004757238 | 0.000663842 | -0.0001881182 | 37.09967
0.8389262 | 0.1610738 | 48 | 21 | -9.2 | 100 | 0.07375279 | -1.112297 | -11.77266 | 10.66036 | 0.0456107 | 0.07118254 | 0.0007434574 | -0.0007434582 | -0.0004027042 | 0.0005730812 | -0.000170377 | 59.14033
0.9881423 | 0.01185771 | 48 | 21 | -9.2 | 0.4098361 | 0.1029423 | -1.53308 | -16.2952 | 14.76212 | 0.06280358 | 0.09832867 | 0.0009887 | -0.0009887005 | -0.0005577378 | 0.0007732192 | -0.0002154813 | 18.10005
0.9541985 | 0.04580153 | 48 | 21 | -9.2 | 36.06557 | 0.09595736 | -1.430116 | -15.19698 | 13.76687 | 0.058589 | 0.09171275 | 0.0009242856 | -0.000924286 | -0.0005201308 | 0.0007222084 | -0.0002020776 | 26.14922
1 | 0 | 48 | 21 | -9.2 | 0.4098361 | 0.105430202 | -1.570053761 | -16.68848 | 15.11842 | 0.064318 | 0.100701 | 0.0010123995 | -0.0010124 | -0.0005712 | 0.0007918 | -0.0002206 | 15.46681
0.9124088 | 0.08759124 | 48 | 21 | -9.2 | 80.32787 | 0.08763688 | -1.309212 | -13.90107 | 12.59186 | 0.05364576 | 0.08392406 | 0.0008519597 | -0.0008519602 | -0.0004757238 | 0.000663842 | -0.0001881182 | 37.09967
0.8389262 | 0.1610738 | 48 | 21 | -9.2 | 100 | 0.07375279 | -1.112297 | -11.77266 | 10.66036 | 0.0456107 | 0.07118254 | 0.0007434574 | -0.0007434582 | -0.0004027042 | 0.0005730812 | -0.000170377 | 59.14033
0.9940358 | 0.005964215 | 48 | 50 | -13.4 | 0 | 0.1041757 | -1.551391 | -16.49004 | 14.93865 | 0.06355355 | 0.0995038 | 0.001000402 | -0.001000402 | -0.0005644078 | 0.0007824049 | -0.0002179972 | 24.66901
0.9881423 | 0.01185771 | 48 | 50 | -13.4 | 0.4098361 | 0.1029423 | -1.53308 | -16.2952 | 14.76212 | 0.06280358 | 0.09832867 | 0.0009887 | -0.0009887005 | -0.0005577378 | 0.0007732192 | -0.0002154813 | 25.98934
0.9940358 | 0.005964215 | 48 | 50 | -13.4 | 0 | 0.1041757 | -1.551391 | -16.49004 | 14.93865 | 0.06355355 | 0.0995038 | 0.001000402 | -0.001000402 | -0.0005644078 | 0.0007824049 | -0.0002179972 | 24.66901
0.9765625 | 0.0234375 | 48 | 50 | -13.4 | 3.688525 | 0.1005366 | -1.497474 | -15.91595 | 14.41848 | 0.06134571 | 0.09604251 | 0.0009661543 | -0.0009661548 | -0.0005447535 | 0.0007554542 | -0.0002107007 | 28.65012
0.9881423 | 0.01185771 | 48 | 50 | -13.4 | 0 | 0.1029423 | -1.53308 | -16.2952 | 14.76212 | 0.06280358 | 0.09832867 | 0.0009887 | -0.0009887005 | -0.0005577378 | 0.0007732192 | -0.0002154813 | 25.98934
0.9765625 | 0.0234375 | 48 | 50 | -13.4 | 0 | 0.1005366 | -1.497474 | -15.91595 | 14.41848 | 0.06134571 | 0.09604251 | 0.0009661543 | -0.0009661548 | -0.0005447535 | 0.0007554542 | -0.0002107007 | 28.65012
0.9541985 | 0.04580153 | 48 | 50 | -13.4 | 23.36066 | 0.09595736 | -1.430116 | -15.19698 | 13.76687 | 0.058589 | 0.09171275 | 0.0009242856 | -0.000924286 | -0.0005201308 | 0.0007222084 | -0.0002020776 | 34.03851
0.990099 | 0.00990099 | 72 | 21 | -9.2 | 80.47 | 0.1033752 | -1.539144 | -16.35979 | 14.82064 | 0.06305312 | 0.09871946 | 0.0009925296 | -0.0009925303 | -0.0005599557 | 0.000776243 | -0.0002162873 | 47.22128
0.9756098 | 0.02439024 | 48 | 10 | -20 | 0 | 0.1004024 | -1.494571 | -15.88533 | 14.39076 | 0.06123688 | 0.09586875 | 0.0009641809 | -0.0009641813 | -0.0005437786 | 0.00075398 | -0.0002102014 | 15.90028
0.9995002 | 0.0004997501 | 72 | 10 | -20 | 59.9034 | 0.1053249 | -1.568485 | -16.6718 | 15.10332 | 0.06425374 | 0.1006004 | 0.001011388 | -0.001011389 | -0.0005706293 | 0.0007910089 | -0.0002203797 | 40.87079
0.999975 | 2.499938e-05 | 48 | 10 | -20 | 0 | 0.1054249 | -1.569975 | -16.68764 | 15.11767 | 0.06431478 | 0.100696 | 0.001012349 | -0.001012349 | -0.0005711714 | 0.0007917604 | -0.000220589 | 10.73378
0.9975062 | 0.002493766 | 48 | 10 | -20 | 49.3573 | 0.1049056 | -1.562235 | -16.60536 | 15.04312 | 0.0639978 | 0.1001996 | 0.001007362 | -0.001007363 | -0.0005683557 | 0.0007878593 | -0.0002195035 | 11.27084
0.9950249 | 0.004975124 | 48 | 10 | -20 | 79.8972 | 0.1043859 | -1.554477 | -16.52288 | 14.9684 | 0.06368036 | 0.09970233 | 0.001002374 | -0.001002375 | -0.0005655348 | 0.0007839549 | -0.0002184201 | 11.80755
0.999975 | 2.499938e-05 | 72 | 10 | -20 | 100 | 0.1054249 | -1.569975 | -16.68764 | 15.11767 | 0.06431478 | 0.100696 | 0.001012349 | -0.001012349 | -0.0005711714 | 0.0007917604 | -0.000220589 | 40.76728
0.9975062 | 0.002493766 | 72 | 10 | -20 | 100 | 0.1049056 | -1.562235 | -16.60536 | 15.04312 | 0.0639978 | 0.1001996 | 0.001007362 | -0.001007363 | -0.0005683557 | 0.0007878593 | -0.0002195035 | 41.30433
0.952381 | 0.04761905 | 72 | 10 | -20 | 40.363 | 0.09582792 | -1.424737 | -15.14074 | 13.716 | 0.05840726 | 0.09141534 | 0.0009204277 | -0.0009204281 | -0.0005184848 | 0.0007194565 | -0.0002009717 | 50.58186
0.9090909 | 0.09090909 | 72 | 10 | -20 | 40.2576 | 0.08785994 | -1.29994 | -13.80598 | 12.50604 | 0.05340662 | 0.08350301 | 0.0008445354 | -0.0008445355 | -0.000473486 | 0.0006590107 | -0.0001855248 | 58.52155
0.999975 | 2.499938e-05 | 48 | 10 | -20 | 0 | 0.1054249 | -1.569975 | -16.68764 | 15.11767 | 0.06431478 | 0.100696 | 0.001012349 | -0.001012349 | -0.0005711714 | 0.0007917604 | -0.000220589 | 10.73378
0.9975062 | 0.002493766 | 48 | 10 | -20 | 45.7282 | 0.1049056 | -1.562235 | -16.60536 | 15.04312 | 0.0639978 | 0.1001996 | 0.001007362 | -0.001007363 | -0.0005683557 | 0.0007878593 | -0.0002195035 | 11.27084
0.9950249 | 0.004975124 | 48 | 10 | -20 | 71.3592 | 0.1043859 | -1.554477 | -16.52288 | 14.9684 | 0.06368036 | 0.09970233 | 0.001002374 | -0.001002375 | -0.0005655348 | 0.0007839549 | -0.0002184201 | 11.80755
1 | 1.000444e-13 | 72 | 10 | -20 | 90.8738 | 0.1054302 | -1.570054 | -16.68848 | 15.11842 | 0.064318 | 0.100701 | 0.001012399 | -0.0010124 | -0.0005712 | 0.0007918 | -0.0002206 | 40.76182
0.417148 | 0.582852 | 48 | 19.5 | 7.3 | 50 | 0.006834506 | -0.3672155 | -3.461734 | 3.094519 | 0.02009134 | 0.02681651 | 0.0005026718 | -0.0005026717 | -0.0001167554 | 0.0003097136 | -0.0001929581 | 55.50565
0.8848344 | 0.1151656 | 48 | 19.5 | 7.3 | 50 | 0.08209523 | -1.232915 | -13.08772 | 11.8548 | 0.05070405 | 0.07920485 | 0.000805387 | -0.0008053874 | -0.0004478884 | 0.0006266379 | -0.0001787495 | 39.00347
0.9956719 | 0.004328097 | 48 | 19.5 | 7.3 | 50 | 0.1045189 | -1.556498 | -16.54436 | 14.98786 | 0.06376295 | 0.09983171 | 0.001003673 | -0.001003673 | -0.0005662672 | 0.0007849703 | -0.0002187031 | 18.29209
0.5098756 | 0.4901244 | 48 | 19.5 | 7.3 | 50 | 0.02021779 | -0.4746354 | -4.746748 | 4.272112 | 0.02274932 | 0.03264056 | 0.0004875039 | -0.000487492 | -0.0001588742 | 0.0003231831 | -0.0001643089 | 74.61024
0.6382666 | 0.3617334 | 48 | 19.5 | 7.3 | 50 | 0.03903348 | -0.6758186 | -7.020969 | 6.34515 | 0.02948585 | 0.04454337 | 0.0005346178 | -0.0005346115 | -0.0002383507 | 0.0003864811 | -0.0001481304 | 69.21489
0.8681509 | 0.1318491 | 48 | 19.5 | 7.3 | 50 | 0.07894086 | -1.188137 | -12.60741 | 11.41927 | 0.04891183 | 0.0763645 | 0.0007792638 | -0.0007792633 | -0.0004312564 | 0.0006052599 | -0.0001740034 | 42.52364

## Performance
Seed | R2_test | R2_CV | R2_train | RMSE_test | RMSE_CV | RMSE_train | MAE_test | MAE_CV | MAE_train
4600 | 0.3827335 | 0.3902092 | 0.3945301 | 28.07551 | 27.85765 | 27.76645 | 24.16959 | 22.98326 | 22.4894

## Desc_Importance
Descriptor | Value
x1 | 16.06081
ET | 100
CS | 38.28111
Zeta | 3.751645
HOFmix7 | 15.96986
TEmix7 | 28.40377
EEmix7 | 24.00842
CAmix7 | 26.18814
CVmix7 | 23.81091
IPmix7 | 17.64341
HOMOmix7 | 17.90554
LUMOmix7 | 0

## ModelInfo
Linear Regression
221 samples
16 predictor
No pre-processing
Resampling: Cross-Validated (3 fold, repeated 3 times)
Summary of sample sizes: 147, 147, 148, 147, 148, 147, ...
Resampling results:
RMSE Rsquared MAE
5763.0694120976386 0.16919195341210441 1013.2989869538368
Tuning parameter 'intercept' was held constant at a value of TRUE