## train
n1 | n2 | ET | CS | Zeta | pEC50 | HOFmix5 | TEmix5 | EEmix5 | CCRmix5 | CAmix5 | CVmix5 | IPmix5 | HOMOmix5 | LUMOmix5 | MEmix5 | PPAHmix5 | Predict.pEC50
0.9480377 | 0.0519623 | 48 | 30 | -16.3 | 3.36633 | 48.87177 | 171.8369 | 492.5904 | 458.8463 | 37.42665 | 42.98153 | 6.668554 | 6.668512 | 3.989041 | 5.526273 | 3.676151 | 3.381345
0.9991846 | 0.0008154385 | 48 | 20 | -1.8 | 3.301783 | 35.2932 | 165.4474 | 474.28 | 440.9137 | 35.25038 | 40.68887 | 6.4343 | 6.434361 | 3.001534 | 5.154086 | 3.744132 | 3.265683
0.9991983 | 0.0008017085 | 72 | 20 | -1.8 | 3.301771 | 35.2932 | 165.4474 | 474.28 | 440.9137 | 35.25038 | 40.68887 | 6.4343 | 6.434361 | 3.001534 | 5.154086 | 3.744132 | 3.279099
0.9822708 | 0.01772923 | 48 | 20 | -1.8 | 3.318808 | 58.35368 | 161.6804 | 467.6795 | 435.4825 | 38.81796 | 45.82455 | 6.283688 | 6.335076 | 3.559167 | 4.884643 | 3.863285 | 3.354929
0.9802894 | 0.01971059 | 48 | 20 | -1.8 | 3.32079 | 58.35368 | 161.6804 | 467.6795 | 435.4825 | 38.81796 | 45.82455 | 6.283688 | 6.335076 | 3.559167 | 4.884643 | 3.863285 | 3.355618
0.980784 | 0.019216 | 72 | 20 | -1.8 | 3.320295 | 58.35368 | 161.6804 | 467.6795 | 435.4825 | 38.81796 | 45.82455 | 6.283688 | 6.335076 | 3.559167 | 4.884643 | 3.863285 | 3.335516
0.985813 | 0.01418696 | 72 | 20 | -1.8 | 3.315264 | 58.35368 | 161.6804 | 467.6795 | 435.4825 | 38.81796 | 45.82455 | 6.283688 | 6.335076 | 3.559167 | 4.884643 | 3.863285 | 3.334058
0.9869854 | 0.01301465 | 48 | 20 | -1.8 | 3.312326 | 45.44193 | 170.3518 | 484.6634 | 450.2166 | 35.84097 | 41.34123 | 6.163989 | 6.163937 | 3.168439 | 4.849453 | 3.664596 | 3.332049
0.9826694 | 0.01733062 | 48 | 20 | -1.8 | 3.316073 | 45.44193 | 170.3518 | 484.6634 | 450.2166 | 35.84097 | 41.34123 | 6.163989 | 6.163937 | 3.168439 | 4.849453 | 3.664596 | 3.332119
0.9606721 | 0.03932793 | 48 | 20 | -1.8 | 3.340895 | 45.62067 | 178.3364 | 511.1975 | 476.75 | 36.8736 | 42.65496 | 6.634768 | 6.634793 | 2.907666 | 5.282801 | 3.899282 | 3.355804
0.983765 | 0.016235 | 72 | 20 | -1.8 | 3.317543 | 45.62067 | 178.3364 | 511.1975 | 476.75 | 36.8736 | 42.65496 | 6.634768 | 6.634793 | 2.907666 | 5.282801 | 3.899282 | 3.353729
0.9606721 | 0.03932793 | 72 | 20 | -1.8 | 3.340895 | 45.62067 | 178.3364 | 511.1975 | 476.75 | 36.8736 | 42.65496 | 6.634768 | 6.634793 | 2.907666 | 5.282801 | 3.899282 | 3.356461
0.9663431 | 0.03365693 | 72 | 20 | -1.8 | 3.335174 | 45.62067 | 178.3364 | 511.1975 | 476.75 | 36.8736 | 42.65496 | 6.634768 | 6.634793 | 2.907666 | 5.282801 | 3.899282 | 3.355761
0.892025 | 0.107975 | 48 | 6 | -11.7 | 3.108653 | 45.62067 | 178.3364 | 511.1975 | 476.75 | 36.8736 | 42.65496 | 6.634768 | 6.634793 | 2.907666 | 5.282801 | 3.899282 | 3.10651
0.980288 | 0.01971204 | 48 | 21 | -9.2 | 3.321069 | 45.62067 | 178.3364 | 511.1975 | 476.75 | 36.8736 | 42.65496 | 6.634768 | 6.634793 | 2.907666 | 5.282801 | 3.899282 | 3.324614
0.9758874 | 0.0241126 | 48 | 21 | -9.2 | 3.325526 | 45.62067 | 178.3364 | 511.1975 | 476.75 | 36.8736 | 42.65496 | 6.634768 | 6.634793 | 2.907666 | 5.282801 | 3.899282 | 3.325344
0.9752932 | 0.02470677 | 48 | 50 | -13.4 | 3.627157 | 45.62067 | 178.3364 | 511.1975 | 476.75 | 36.8736 | 42.65496 | 6.634768 | 6.634793 | 2.907666 | 5.282801 | 3.899282 | 3.604348
0.9660065 | 0.03399351 | 48 | 50 | -13.4 | 3.636544 | 45.62067 | 178.3364 | 511.1975 | 476.75 | 36.8736 | 42.65496 | 6.634768 | 6.634793 | 2.907666 | 5.282801 | 3.899282 | 3.604457
0.9618849 | 0.03811508 | 48 | 50 | -13.4 | 3.640702 | 45.62067 | 178.3364 | 511.1975 | 476.75 | 36.8736 | 42.65496 | 6.634768 | 6.634793 | 2.907666 | 5.282801 | 3.899282 | 3.604521
0.9491639 | 0.05083605 | 48 | 6 | -11.7 | 3.051452 | 45.62067 | 178.3364 | 511.1975 | 476.75 | 36.8736 | 42.65496 | 6.634768 | 6.634793 | 2.907666 | 5.282801 | 3.899282 | 3.087583
0.9037862 | 0.09621376 | 48 | 6 | -11.7 | 3.09691 | 45.62067 | 178.3364 | 511.1975 | 476.75 | 36.8736 | 42.65496 | 6.634768 | 6.634793 | 2.907666 | 5.282801 | 3.899282 | 3.10249
0.8390996 | 0.1609004 | 48 | 6 | -11.7 | 3.161461 | 45.62067 | 178.3364 | 511.1975 | 476.75 | 36.8736 | 42.65496 | 6.634768 | 6.634793 | 2.907666 | 5.282801 | 3.899282 | 3.1252
0.9646014 | 0.03539863 | 48 | 21 | -9.2 | 3.336932 | 45.62067 | 178.3364 | 511.1975 | 476.75 | 36.8736 | 42.65496 | 6.634768 | 6.634793 | 2.907666 | 5.282801 | 3.899282 | 3.327274
0.9321974 | 0.06780257 | 48 | 21 | -9.2 | 3.369515 | 45.62067 | 178.3364 | 511.1975 | 476.75 | 36.8736 | 42.65496 | 6.634768 | 6.634793 | 2.907666 | 5.282801 | 3.899282 | 3.333253
0.9765919 | 0.02340813 | 48 | 50 | -13.4 | 3.625843 | 45.62067 | 178.3364 | 511.1975 | 476.75 | 36.8736 | 42.65496 | 6.634768 | 6.634793 | 2.907666 | 5.282801 | 3.899282 | 3.604337
0.9726663 | 0.0273337 | 48 | 50 | -13.4 | 3.629815 | 45.62067 | 178.3364 | 511.1975 | 476.75 | 36.8736 | 42.65496 | 6.634768 | 6.634793 | 2.907666 | 5.282801 | 3.899282 | 3.604373
0.9278311 | 0.07216886 | 48 | 6 | -11.7 | 3.072861 | 45.62067 | 178.3364 | 511.1975 | 476.75 | 36.8736 | 42.65496 | 6.634768 | 6.634793 | 2.907666 | 5.282801 | 3.899282 | 3.094462
0.9711918 | 0.02880822 | 48 | 21 | -9.2 | 3.330276 | 45.62067 | 178.3364 | 511.1975 | 476.75 | 36.8736 | 42.65496 | 6.634768 | 6.634793 | 2.907666 | 5.282801 | 3.899282 | 3.326137
0.9777642 | 0.02223577 | 48 | 21 | -9.2 | 3.323626 | 45.62067 | 178.3364 | 511.1975 | 476.75 | 36.8736 | 42.65496 | 6.634768 | 6.634793 | 2.907666 | 5.282801 | 3.899282 | 3.325031
0.9662432 | 0.0337568 | 48 | 21 | -9.2 | 3.335275 | 45.62067 | 178.3364 | 511.1975 | 476.75 | 36.8736 | 42.65496 | 6.634768 | 6.634793 | 2.907666 | 5.282801 | 3.899282 | 3.326988
0.9782371 | 0.0217629 | 48 | 50 | -13.4 | 3.624177 | 45.62067 | 178.3364 | 511.1975 | 476.75 | 36.8736 | 42.65496 | 6.634768 | 6.634793 | 2.907666 | 5.282801 | 3.899282 | 3.604325
0.3838083 | 0.6161917 | 48 | 20 | -9.01 | 3.557682 | 51.27951 | 152.2494 | 446.2309 | 415.2115 | 36.43393 | 42.67691 | 6.125598 | 6.12563 | 2.66384 | 4.904468 | 3.55782 | 3.594058
0.5405744 | 0.4594256 | 48 | 19.5 | 7.3 | 3.308214 | 50.87819 | 177.9061 | 536.6464 | 505.6589 | 41.54617 | 48.27307 | 6.281985 | 6.281985 | 3.104822 | 5.063561 | 3.618334 | 3.344503
0.6716342 | 0.3283658 | 48 | 19.5 | 7.3 | 3.33184 | 50.87819 | 177.9061 | 536.6464 | 505.6589 | 41.54617 | 48.27307 | 6.281985 | 6.281985 | 3.104822 | 5.063561 | 3.618334 | 3.357765
0.7786154 | 0.2213846 | 48 | 19.5 | 7.3 | 3.371949 | 50.87819 | 177.9061 | 536.6464 | 505.6589 | 41.54617 | 48.27307 | 6.281985 | 6.281985 | 3.104822 | 5.063561 | 3.618334 | 3.382705
0.9397713 | 0.06022872 | 48 | 19.5 | 7.3 | 3.432207 | 50.87819 | 177.9061 | 536.6464 | 505.6589 | 41.54617 | 48.27307 | 6.281985 | 6.281985 | 3.104822 | 5.063561 | 3.618334 | 3.453149
0.9564412 | 0.04355881 | 48 | 19.5 | 7.3 | 3.499347 | 50.87819 | 177.9061 | 536.6464 | 505.6589 | 41.54617 | 48.27307 | 6.281985 | 6.281985 | 3.104822 | 5.063561 | 3.618334 | 3.463128
5.467514e-15 | 1 | 48 | 19.5 | 7.3 | 3.279113 | 49.77197 | 177.9018 | 538.8698 | 508.095 | 41.2024 | 48.13342 | 6.237555 | 6.237474 | 3.047246 | 5.023985 | 3.595356 | 3.315351
0.5008692 | 0.4991308 | 48 | 19.5 | 7.3 | 3.277313 | 49.77197 | 177.9018 | 538.8698 | 508.095 | 41.2024 | 48.13342 | 6.237555 | 6.237474 | 3.047246 | 5.023985 | 3.595356 | 3.297372
0.6033638 | 0.3966362 | 48 | 19.5 | 7.3 | 3.361431 | 49.77197 | 177.9018 | 538.8698 | 508.095 | 41.2024 | 48.13342 | 6.237555 | 6.237474 | 3.047246 | 5.023985 | 3.595356 | 3.300995
0.7483037 | 0.2516963 | 48 | 19.5 | 7.3 | 3.288675 | 49.77197 | 177.9018 | 538.8698 | 508.095 | 41.2024 | 48.13342 | 6.237555 | 6.237474 | 3.047246 | 5.023985 | 3.595356 | 3.324239
0.8095005 | 0.1904995 | 48 | 19.5 | 7.3 | 3.300454 | 49.77197 | 177.9018 | 538.8698 | 508.095 | 41.2024 | 48.13342 | 6.237555 | 6.237474 | 3.047246 | 5.023985 | 3.595356 | 3.34244
0.834509 | 0.165491 | 48 | 19.5 | 7.3 | 3.371231 | 49.77197 | 177.9018 | 538.8698 | 508.095 | 41.2024 | 48.13342 | 6.237555 | 6.237474 | 3.047246 | 5.023985 | 3.595356 | 3.35157
0.9135339 | 0.08646611 | 48 | 19.5 | 7.3 | 3.249247 | 49.77197 | 177.9018 | 538.8698 | 508.095 | 41.2024 | 48.13342 | 6.237555 | 6.237474 | 3.047246 | 5.023985 | 3.595356 | 3.387571
0.9495395 | 0.05046053 | 48 | 19.5 | 7.3 | 3.36158 | 49.77197 | 177.9018 | 538.8698 | 508.095 | 41.2024 | 48.13342 | 6.237555 | 6.237474 | 3.047246 | 5.023985 | 3.595356 | 3.407877
0.9771299 | 0.02287005 | 48 | 19.5 | 7.3 | 3.388992 | 49.77197 | 177.9018 | 538.8698 | 508.095 | 41.2024 | 48.13342 | 6.237555 | 6.237474 | 3.047246 | 5.023985 | 3.595356 | 3.42522
0.9802364 | 0.01976361 | 48 | 19.5 | 7.3 | 3.471701 | 49.77197 | 177.9018 | 538.8698 | 508.095 | 41.2024 | 48.13342 | 6.237555 | 6.237474 | 3.047246 | 5.023985 | 3.595356 | 3.427273
0.9962112 | 0.003788832 | 48 | 19.5 | 7.3 | 3.466754 | 49.77197 | 177.9018 | 538.8698 | 508.095 | 41.2024 | 48.13342 | 6.237555 | 6.237474 | 3.047246 | 5.023985 | 3.595356 | 3.438157
0.9986232 | 0.001376831 | 48 | 19.5 | 7.3 | 3.478473 | 49.77197 | 177.9018 | 538.8698 | 508.095 | 41.2024 | 48.13342 | 6.237555 | 6.237474 | 3.047246 | 5.023985 | 3.595356 | 3.439849
0.9121623 | 0.08783767 | 48 | 100 | -7.12 | 1.212188 | 35.2932 | 165.4474 | 474.28 | 440.9137 | 35.25038 | 40.68887 | 6.4343 | 6.434361 | 3.001534 | 5.154086 | 3.744132 | 1.248527
0.1333977 | 0.8666023 | 24 | 20 | -9.01 | 4.2052 | 58.35368 | 161.6804 | 467.6795 | 435.4825 | 38.81796 | 45.82455 | 6.283688 | 6.335076 | 3.559167 | 4.884643 | 3.863285 | 4.168878
0.206192 | 0.793808 | 48 | 20 | -9.01 | 3.996198 | 58.35368 | 161.6804 | 467.6795 | 435.4825 | 38.81796 | 45.82455 | 6.283688 | 6.335076 | 3.559167 | 4.884643 | 3.863285 | 3.95983

## test
n1 | n2 | ET | CS | Zeta | pEC50 | HOFmix5 | TEmix5 | EEmix5 | CCRmix5 | CAmix5 | CVmix5 | IPmix5 | HOMOmix5 | LUMOmix5 | MEmix5 | PPAHmix5 | Predict.pEC50
0.9993974 | 0.0006025823 | 48 | 20 | -1.8 | 3.301587 | 35.2932 | 165.4474 | 474.28 | 440.9137 | 35.25038 | 40.68887 | 6.4343 | 6.434361 | 3.001534 | 5.154086 | 3.744132 | 3.26567
0.9994798 | 0.0005201621 | 72 | 20 | -1.8 | 3.30151 | 35.2932 | 165.4474 | 474.28 | 440.9137 | 35.25038 | 40.68887 | 6.4343 | 6.434361 | 3.001534 | 5.154086 | 3.744132 | 3.279086
0.9889045 | 0.01109549 | 72 | 20 | -1.8 | 3.31066 | 45.44193 | 170.3518 | 484.6634 | 450.2166 | 35.84097 | 41.34123 | 6.163989 | 6.163937 | 3.168439 | 4.849453 | 3.664596 | 3.339055
0.9903234 | 0.009676592 | 72 | 20 | -1.8 | 3.309429 | 45.44193 | 170.3518 | 484.6634 | 450.2166 | 35.84097 | 41.34123 | 6.163989 | 6.163937 | 3.168439 | 4.849453 | 3.664596 | 3.339076
0.9670226 | 0.03297735 | 48 | 20 | -1.8 | 3.334488 | 45.62067 | 178.3364 | 511.1975 | 476.75 | 36.8736 | 42.65496 | 6.634768 | 6.634793 | 2.907666 | 5.282801 | 3.899282 | 3.355039
0.9606721 | 0.03932793 | 48 | 20 | -1.8 | 3.340895 | 45.62067 | 178.3364 | 511.1975 | 476.75 | 36.8736 | 42.65496 | 6.634768 | 6.634793 | 2.907666 | 5.282801 | 3.899282 | 3.355804
0.9722876 | 0.02771239 | 48 | 20 | -1.8 | 3.329168 | 45.62067 | 178.3364 | 511.1975 | 476.75 | 36.8736 | 42.65496 | 6.634768 | 6.634793 | 2.907666 | 5.282801 | 3.899282 | 3.354426
0.9862345 | 0.01376547 | 72 | 20 | -1.8 | 3.315037 | 45.62067 | 178.3364 | 511.1975 | 476.75 | 36.8736 | 42.65496 | 6.634768 | 6.634793 | 2.907666 | 5.282801 | 3.899282 | 3.353456
0.9307624 | 0.06923755 | 48 | 6 | -11.7 | 3.069924 | 45.62067 | 178.3364 | 511.1975 | 476.75 | 36.8736 | 42.65496 | 6.634768 | 6.634793 | 2.907666 | 5.282801 | 3.899282 | 3.093503
0.8811779 | 0.1188221 | 48 | 6 | -11.7 | 3.119476 | 45.62067 | 178.3364 | 511.1975 | 476.75 | 36.8736 | 42.65496 | 6.634768 | 6.634793 | 2.907666 | 5.282801 | 3.899282 | 3.110265
0.9831379 | 0.01686209 | 48 | 21 | -9.2 | 3.318179 | 45.62067 | 178.3364 | 511.1975 | 476.75 | 36.8736 | 42.65496 | 6.634768 | 6.634793 | 2.907666 | 5.282801 | 3.899282 | 3.324149
0.9802315 | 0.01976852 | 48 | 21 | -9.2 | 3.321126 | 45.62067 | 178.3364 | 511.1975 | 476.75 | 36.8736 | 42.65496 | 6.634768 | 6.634793 | 2.907666 | 5.282801 | 3.899282 | 3.324623
0.9632191 | 0.03678092 | 48 | 50 | -13.4 | 3.639357 | 45.62067 | 178.3364 | 511.1975 | 476.75 | 36.8736 | 42.65496 | 6.634768 | 6.634793 | 2.907666 | 5.282801 | 3.899282 | 3.604499
0.917728 | 0.08227196 | 48 | 6 | -11.7 | 3.082974 | 45.62067 | 178.3364 | 511.1975 | 476.75 | 36.8736 | 42.65496 | 6.634768 | 6.634793 | 2.907666 | 5.282801 | 3.899282 | 3.097802
0.9387397 | 0.06126032 | 48 | 6 | -11.7 | 3.061924 | 45.62067 | 178.3364 | 511.1975 | 476.75 | 36.8736 | 42.65496 | 6.634768 | 6.634793 | 2.907666 | 5.282801 | 3.899282 | 3.090914
0.9736851 | 0.02631487 | 48 | 50 | -13.4 | 3.628784 | 45.62067 | 178.3364 | 511.1975 | 476.75 | 36.8736 | 42.65496 | 6.634768 | 6.634793 | 2.907666 | 5.282801 | 3.899282 | 3.604363
0.9769771 | 0.02302286 | 48 | 50 | -13.4 | 3.625453 | 45.62067 | 178.3364 | 511.1975 | 476.75 | 36.8736 | 42.65496 | 6.634768 | 6.634793 | 2.907666 | 5.282801 | 3.899282 | 3.604334
0.2696919 | 0.7303081 | 24 | 20 | -9.01 | 3.732774 | 51.27951 | 152.2494 | 446.2309 | 415.2115 | 36.43393 | 42.67691 | 6.125598 | 6.12563 | 2.66384 | 4.904468 | 3.55782 | 3.759735
0.6881367 | 0.3118633 | 48 | 19.5 | 7.3 | 3.357964 | 50.87819 | 177.9061 | 536.6464 | 505.6589 | 41.54617 | 48.27307 | 6.281985 | 6.281985 | 3.104822 | 5.063561 | 3.618334 | 3.360671
0.9109649 | 0.08903512 | 48 | 19.5 | 7.3 | 3.361619 | 50.87819 | 177.9061 | 536.6464 | 505.6589 | 41.54617 | 48.27307 | 6.281985 | 6.281985 | 3.104822 | 5.063561 | 3.618334 | 3.437185
0.9264894 | 0.07351064 | 48 | 19.5 | 7.3 | 3.389597 | 50.87819 | 177.9061 | 536.6464 | 505.6589 | 41.54617 | 48.27307 | 6.281985 | 6.281985 | 3.104822 | 5.063561 | 3.618334 | 3.44559
0.9984813 | 0.001518719 | 48 | 19.5 | 7.3 | 3.478815 | 50.87819 | 177.9061 | 536.6464 | 505.6589 | 41.54617 | 48.27307 | 6.281985 | 6.281985 | 3.104822 | 5.063561 | 3.618334 | 3.490815
0.9138082 | 0.08619176 | 48 | 19.5 | 7.3 | 3.35807 | 49.77197 | 177.9018 | 538.8698 | 508.095 | 41.2024 | 48.13342 | 6.237555 | 6.237474 | 3.047246 | 5.023985 | 3.595356 | 3.387716
0.9746787 | 0.02532134 | 48 | 19.5 | 7.3 | 3.445797 | 49.77197 | 177.9018 | 538.8698 | 508.095 | 41.2024 | 48.13342 | 6.237555 | 6.237474 | 3.047246 | 5.023985 | 3.595356 | 3.423614

## Performance
Seed | R2_test | R2_CV | R2_train | RMSE_test | RMSE_CV | RMSE_train | MAE_test | MAE_CV | MAE_train
1265 | 0.9743478 | 0.955697 | 0.9915192 | 0.0298172 | 0.03292879 | 0.03446826 | 0.02529357 | 0.02664152 | 0.02782335

## Desc_Importance
Descriptor | Value
n1 | 100
n2 | 83.81623
ET | 7.388808
CS | 40.88664
Zeta | 0.3487222
HOFmix5 | 66.65575
TEmix5 | 0
EEmix5 | 0.4573792
CCRmix5 | 0.5741205
CAmix5 | 12.01998
CVmix5 | 14.43268
IPmix5 | 1.518395
HOMOmix5 | 0.796144
LUMOmix5 | 7.840485
MEmix5 | 5.318488
PPAHmix5 | 0.8772005

## ModelInfo
Support Vector Machines with Polynomial Kernel
52 samples
16 predictors
No pre-processing
Resampling: Cross-Validated (3 fold, repeated 3 times)
Summary of sample sizes: 32, 36, 36, 34, 35, 35, ...
Resampling results across tuning parameters:
degree scale C RMSE Rsquared MAE
1 0.00100000000000000 0.25 0.31771326355383472 0.14358982672663784 0.16292551479618789
1 0.00100000000000000 0.50 0.31781730188873297 0.16436034876255601 0.16277890388029478
1 0.00100000000000000 1.00 0.31818828864709386 0.17447332887754335 0.16272208072364627
1 0.01000000000000000 0.25 0.32044031473972256 0.20998730031156818 0.16348252605072477
1 0.01000000000000000 0.50 0.32464034536670577 0.24664160640412744 0.16382813246130765
1 0.01000000000000000 1.00 0.33249431574776722 0.26444183813849642 0.16546238177741551
1 0.10000000000000001 0.25 0.35499371326109141 0.31012684098840632 0.16548518409445243
1 0.10000000000000001 0.50 0.36736310141331369 0.31712081049394697 0.16429663534946429
1 0.10000000000000001 1.00 0.38431409709499842 0.29154406500926877 0.17174864844546980
2 0.00100000000000000 0.25 0.31778539534887651 0.16325322669473050 0.16276211981485464
2 0.00100000000000000 0.50 0.31814586202218881 0.17562142548186127 0.16270713695521524
2 0.00100000000000000 1.00 0.31952768880361726 0.18930058498914223 0.16332492812056254
2 0.01000000000000000 0.25 0.32211549898396191 0.28409779757611464 0.16240063975807703
2 0.01000000000000000 0.50 0.32720136280929796 0.33907104851577063 0.16235159223511511
2 0.01000000000000000 1.00 0.33755902723171899 0.41010967068887649 0.16006486064165584
2 0.10000000000000001 0.25 0.28650953453508832 0.68282351317201528 0.12106286673143760
2 0.10000000000000001 0.50 0.29331421328042506 0.61612306137589701 0.12280995540553688
2 0.10000000000000001 1.00 0.28846922986212015 0.58817099251158689 0.12061670551341458
3 0.00100000000000000 0.25 0.31780618422933016 0.18107540333022198 0.16260676651632752
3 0.00100000000000000 0.50 0.31874448316616882 0.17535877681799014 0.16305154204727623
3 0.00100000000000000 1.00 0.32089457298633267 0.22688426400544226 0.16337198061332006
3 0.01000000000000000 0.25 0.31969670292478541 0.39766385346150412 0.15987434444644677
3 0.01000000000000000 0.50 0.32401370522831513 0.49041017704883838 0.15616472997293640
3 0.01000000000000000 1.00 0.32250424853086462 0.59186389980505760 0.14672398442155399
3 0.10000000000000001 0.25 0.27438187074148501 0.65079750713016560 0.11137443038485878
3 0.10000000000000001 0.50 0.26456166738366144 0.61556587612782132 0.10899239256530209
3 0.10000000000000001 1.00 0.25639756518815765 0.57181610565478536 0.10797807932184328
RMSE was used to select the optimal model using the smallest value.
The final values used for the model were degree = 3, scale = 0.10000000000000001 and C = 1.