## train
n1 | n2 | ET | CS | Zeta | pEC50 | HOFmix5 | TEmix5 | EEmix5 | CCRmix5 | CAmix5 | CVmix5 | IPmix5 | HOMOmix5 | LUMOmix5 | MEmix5 | PPAHmix5 | Predict.pEC50
0.9480377 | 0.0519623 | 48 | 30 | -16.3 | 3.36633 | 48.87177 | 171.8369 | 492.5904 | 458.8463 | 37.42665 | 42.98153 | 6.668554 | 6.668512 | 3.989041 | 5.526273 | 3.676151 | 3.375041
0.9993974 | 0.0006025823 | 48 | 20 | -1.8 | 3.301587 | 35.2932 | 165.4474 | 474.28 | 440.9137 | 35.25038 | 40.68887 | 6.4343 | 6.434361 | 3.001534 | 5.154086 | 3.744132 | 3.26515
0.9994798 | 0.0005201621 | 72 | 20 | -1.8 | 3.30151 | 35.2932 | 165.4474 | 474.28 | 440.9137 | 35.25038 | 40.68887 | 6.4343 | 6.434361 | 3.001534 | 5.154086 | 3.744132 | 3.275392
0.9991983 | 0.0008017085 | 72 | 20 | -1.8 | 3.301771 | 35.2932 | 165.4474 | 474.28 | 440.9137 | 35.25038 | 40.68887 | 6.4343 | 6.434361 | 3.001534 | 5.154086 | 3.744132 | 3.275378
0.9802894 | 0.01971059 | 48 | 20 | -1.8 | 3.32079 | 58.35368 | 161.6804 | 467.6795 | 435.4825 | 38.81796 | 45.82455 | 6.283688 | 6.335076 | 3.559167 | 4.884643 | 3.863285 | 3.357322
0.980784 | 0.019216 | 72 | 20 | -1.8 | 3.320295 | 58.35368 | 161.6804 | 467.6795 | 435.4825 | 38.81796 | 45.82455 | 6.283688 | 6.335076 | 3.559167 | 4.884643 | 3.863285 | 3.344555
0.985813 | 0.01418696 | 72 | 20 | -1.8 | 3.315264 | 58.35368 | 161.6804 | 467.6795 | 435.4825 | 38.81796 | 45.82455 | 6.283688 | 6.335076 | 3.559167 | 4.884643 | 3.863285 | 3.344499
0.9869854 | 0.01301465 | 48 | 20 | -1.8 | 3.312326 | 45.44193 | 170.3518 | 484.6634 | 450.2166 | 35.84097 | 41.34123 | 6.163989 | 6.163937 | 3.168439 | 4.849453 | 3.664596 | 3.310641
0.9826694 | 0.01733062 | 48 | 20 | -1.8 | 3.316073 | 45.44193 | 170.3518 | 484.6634 | 450.2166 | 35.84097 | 41.34123 | 6.163989 | 6.163937 | 3.168439 | 4.849453 | 3.664596 | 3.310563
0.9606721 | 0.03932793 | 48 | 20 | -1.8 | 3.340895 | 45.62067 | 178.3364 | 511.1975 | 476.75 | 36.8736 | 42.65496 | 6.634768 | 6.634793 | 2.907666 | 5.282801 | 3.899282 | 3.353105
0.9606721 | 0.03932793 | 48 | 20 | -1.8 | 3.340895 | 45.62067 | 178.3364 | 511.1975 | 476.75 | 36.8736 | 42.65496 | 6.634768 | 6.634793 | 2.907666 | 5.282801 | 3.899282 | 3.353105
0.983765 | 0.016235 | 72 | 20 | -1.8 | 3.317543 | 45.62067 | 178.3364 | 511.1975 | 476.75 | 36.8736 | 42.65496 | 6.634768 | 6.634793 | 2.907666 | 5.282801 | 3.899282 | 3.351562
0.9862345 | 0.01376547 | 72 | 20 | -1.8 | 3.315037 | 45.62067 | 178.3364 | 511.1975 | 476.75 | 36.8736 | 42.65496 | 6.634768 | 6.634793 | 2.907666 | 5.282801 | 3.899282 | 3.351563
0.9663431 | 0.03365693 | 72 | 20 | -1.8 | 3.335174 | 45.62067 | 178.3364 | 511.1975 | 476.75 | 36.8736 | 42.65496 | 6.634768 | 6.634793 | 2.907666 | 5.282801 | 3.899282 | 3.351627
0.9307624 | 0.06923755 | 48 | 6 | -11.7 | 3.069924 | 45.62067 | 178.3364 | 511.1975 | 476.75 | 36.8736 | 42.65496 | 6.634768 | 6.634793 | 2.907666 | 5.282801 | 3.899282 | 3.106315
0.892025 | 0.107975 | 48 | 6 | -11.7 | 3.108653 | 45.62067 | 178.3364 | 511.1975 | 476.75 | 36.8736 | 42.65496 | 6.634768 | 6.634793 | 2.907666 | 5.282801 | 3.899282 | 3.113747
0.8811779 | 0.1188221 | 48 | 6 | -11.7 | 3.119476 | 45.62067 | 178.3364 | 511.1975 | 476.75 | 36.8736 | 42.65496 | 6.634768 | 6.634793 | 2.907666 | 5.282801 | 3.899282 | 3.115956
0.9831379 | 0.01686209 | 48 | 21 | -9.2 | 3.318179 | 45.62067 | 178.3364 | 511.1975 | 476.75 | 36.8736 | 42.65496 | 6.634768 | 6.634793 | 2.907666 | 5.282801 | 3.899282 | 3.330335
0.980288 | 0.01971204 | 48 | 21 | -9.2 | 3.321069 | 45.62067 | 178.3364 | 511.1975 | 476.75 | 36.8736 | 42.65496 | 6.634768 | 6.634793 | 2.907666 | 5.282801 | 3.899282 | 3.330454
0.9660065 | 0.03399351 | 48 | 50 | -13.4 | 3.636544 | 45.62067 | 178.3364 | 511.1975 | 476.75 | 36.8736 | 42.65496 | 6.634768 | 6.634793 | 2.907666 | 5.282801 | 3.899282 | 3.604638
0.9618849 | 0.03811508 | 48 | 50 | -13.4 | 3.640702 | 45.62067 | 178.3364 | 511.1975 | 476.75 | 36.8736 | 42.65496 | 6.634768 | 6.634793 | 2.907666 | 5.282801 | 3.899282 | 3.604253
0.9037862 | 0.09621376 | 48 | 6 | -11.7 | 3.09691 | 45.62067 | 178.3364 | 511.1975 | 476.75 | 36.8736 | 42.65496 | 6.634768 | 6.634793 | 2.907666 | 5.282801 | 3.899282 | 3.111416
0.8390996 | 0.1609004 | 48 | 6 | -11.7 | 3.161461 | 45.62067 | 178.3364 | 511.1975 | 476.75 | 36.8736 | 42.65496 | 6.634768 | 6.634793 | 2.907666 | 5.282801 | 3.899282 | 3.125072
0.9802315 | 0.01976852 | 48 | 21 | -9.2 | 3.321126 | 45.62067 | 178.3364 | 511.1975 | 476.75 | 36.8736 | 42.65496 | 6.634768 | 6.634793 | 2.907666 | 5.282801 | 3.899282 | 3.330456
0.9646014 | 0.03539863 | 48 | 21 | -9.2 | 3.336932 | 45.62067 | 178.3364 | 511.1975 | 476.75 | 36.8736 | 42.65496 | 6.634768 | 6.634793 | 2.907666 | 5.282801 | 3.899282 | 3.331176
0.9321974 | 0.06780257 | 48 | 21 | -9.2 | 3.369515 | 45.62067 | 178.3364 | 511.1975 | 476.75 | 36.8736 | 42.65496 | 6.634768 | 6.634793 | 2.907666 | 5.282801 | 3.899282 | 3.333031
0.9726663 | 0.0273337 | 48 | 50 | -13.4 | 3.629815 | 45.62067 | 178.3364 | 511.1975 | 476.75 | 36.8736 | 42.65496 | 6.634768 | 6.634793 | 2.907666 | 5.282801 | 3.899282 | 3.605274
0.9278311 | 0.07216886 | 48 | 6 | -11.7 | 3.072861 | 45.62067 | 178.3364 | 511.1975 | 476.75 | 36.8736 | 42.65496 | 6.634768 | 6.634793 | 2.907666 | 5.282801 | 3.899282 | 3.106853
0.9711918 | 0.02880822 | 48 | 21 | -9.2 | 3.330276 | 45.62067 | 178.3364 | 511.1975 | 476.75 | 36.8736 | 42.65496 | 6.634768 | 6.634793 | 2.907666 | 5.282801 | 3.899282 | 3.330859
0.9777642 | 0.02223577 | 48 | 21 | -9.2 | 3.323626 | 45.62067 | 178.3364 | 511.1975 | 476.75 | 36.8736 | 42.65496 | 6.634768 | 6.634793 | 2.907666 | 5.282801 | 3.899282 | 3.330562
0.9782371 | 0.0217629 | 48 | 50 | -13.4 | 3.624177 | 45.62067 | 178.3364 | 511.1975 | 476.75 | 36.8736 | 42.65496 | 6.634768 | 6.634793 | 2.907666 | 5.282801 | 3.899282 | 3.605818
0.9769771 | 0.02302286 | 48 | 50 | -13.4 | 3.625453 | 45.62067 | 178.3364 | 511.1975 | 476.75 | 36.8736 | 42.65496 | 6.634768 | 6.634793 | 2.907666 | 5.282801 | 3.899282 | 3.605694
0.2696919 | 0.7303081 | 24 | 20 | -9.01 | 3.732774 | 51.27951 | 152.2494 | 446.2309 | 415.2115 | 36.43393 | 42.67691 | 6.125598 | 6.12563 | 2.66384 | 4.904468 | 3.55782 | 3.769149
0.5405744 | 0.4594256 | 48 | 19.5 | 7.3 | 3.308214 | 50.87819 | 177.9061 | 536.6464 | 505.6589 | 41.54617 | 48.27307 | 6.281985 | 6.281985 | 3.104822 | 5.063561 | 3.618334 | 3.344525
0.7786154 | 0.2213846 | 48 | 19.5 | 7.3 | 3.371949 | 50.87819 | 177.9061 | 536.6464 | 505.6589 | 41.54617 | 48.27307 | 6.281985 | 6.281985 | 3.104822 | 5.063561 | 3.618334 | 3.345935
0.9264894 | 0.07351064 | 48 | 19.5 | 7.3 | 3.389597 | 50.87819 | 177.9061 | 536.6464 | 505.6589 | 41.54617 | 48.27307 | 6.281985 | 6.281985 | 3.104822 | 5.063561 | 3.618334 | 3.425966
0.9397713 | 0.06022872 | 48 | 19.5 | 7.3 | 3.432207 | 50.87819 | 177.9061 | 536.6464 | 505.6589 | 41.54617 | 48.27307 | 6.281985 | 6.281985 | 3.104822 | 5.063561 | 3.618334 | 3.436056
0.9564412 | 0.04355881 | 48 | 19.5 | 7.3 | 3.499347 | 50.87819 | 177.9061 | 536.6464 | 505.6589 | 41.54617 | 48.27307 | 6.281985 | 6.281985 | 3.104822 | 5.063561 | 3.618334 | 3.44939
0.6033638 | 0.3966362 | 48 | 19.5 | 7.3 | 3.361431 | 49.77197 | 177.9018 | 538.8698 | 508.095 | 41.2024 | 48.13342 | 6.237555 | 6.237474 | 3.047246 | 5.023985 | 3.595356 | 3.325063
0.7483037 | 0.2516963 | 48 | 19.5 | 7.3 | 3.288675 | 49.77197 | 177.9018 | 538.8698 | 508.095 | 41.2024 | 48.13342 | 6.237555 | 6.237474 | 3.047246 | 5.023985 | 3.595356 | 3.315555
0.8095005 | 0.1904995 | 48 | 19.5 | 7.3 | 3.300454 | 49.77197 | 177.9018 | 538.8698 | 508.095 | 41.2024 | 48.13342 | 6.237555 | 6.237474 | 3.047246 | 5.023985 | 3.595356 | 3.329953
0.834509 | 0.165491 | 48 | 19.5 | 7.3 | 3.371231 | 49.77197 | 177.9018 | 538.8698 | 508.095 | 41.2024 | 48.13342 | 6.237555 | 6.237474 | 3.047246 | 5.023985 | 3.595356 | 3.338944
0.9135339 | 0.08646611 | 48 | 19.5 | 7.3 | 3.249247 | 49.77197 | 177.9018 | 538.8698 | 508.095 | 41.2024 | 48.13342 | 6.237555 | 6.237474 | 3.047246 | 5.023985 | 3.595356 | 3.379097
0.9495395 | 0.05046053 | 48 | 19.5 | 7.3 | 3.36158 | 49.77197 | 177.9018 | 538.8698 | 508.095 | 41.2024 | 48.13342 | 6.237555 | 6.237474 | 3.047246 | 5.023985 | 3.595356 | 3.403263
0.9771299 | 0.02287005 | 48 | 19.5 | 7.3 | 3.388992 | 49.77197 | 177.9018 | 538.8698 | 508.095 | 41.2024 | 48.13342 | 6.237555 | 6.237474 | 3.047246 | 5.023985 | 3.595356 | 3.424247
0.9746787 | 0.02532134 | 48 | 19.5 | 7.3 | 3.445797 | 49.77197 | 177.9018 | 538.8698 | 508.095 | 41.2024 | 48.13342 | 6.237555 | 6.237474 | 3.047246 | 5.023985 | 3.595356 | 3.422297
0.9802364 | 0.01976361 | 48 | 19.5 | 7.3 | 3.471701 | 49.77197 | 177.9018 | 538.8698 | 508.095 | 41.2024 | 48.13342 | 6.237555 | 6.237474 | 3.047246 | 5.023985 | 3.595356 | 3.426744
0.9962112 | 0.003788832 | 48 | 19.5 | 7.3 | 3.466754 | 49.77197 | 177.9018 | 538.8698 | 508.095 | 41.2024 | 48.13342 | 6.237555 | 6.237474 | 3.047246 | 5.023985 | 3.595356 | 3.440007
0.9986232 | 0.001376831 | 48 | 19.5 | 7.3 | 3.478473 | 49.77197 | 177.9018 | 538.8698 | 508.095 | 41.2024 | 48.13342 | 6.237555 | 6.237474 | 3.047246 | 5.023985 | 3.595356 | 3.442071
0.9121623 | 0.08783767 | 48 | 100 | -7.12 | 1.212188 | 35.2932 | 165.4474 | 474.28 | 440.9137 | 35.25038 | 40.68887 | 6.4343 | 6.434361 | 3.001534 | 5.154086 | 3.744132 | 1.248655
0.1333977 | 0.8666023 | 24 | 20 | -9.01 | 4.2052 | 58.35368 | 161.6804 | 467.6795 | 435.4825 | 38.81796 | 45.82455 | 6.283688 | 6.335076 | 3.559167 | 4.884643 | 3.863285 | 4.168803
0.206192 | 0.793808 | 48 | 20 | -9.01 | 3.996198 | 58.35368 | 161.6804 | 467.6795 | 435.4825 | 38.81796 | 45.82455 | 6.283688 | 6.335076 | 3.559167 | 4.884643 | 3.863285 | 3.959768

## test
n1 | n2 | ET | CS | Zeta | pEC50 | HOFmix5 | TEmix5 | EEmix5 | CCRmix5 | CAmix5 | CVmix5 | IPmix5 | HOMOmix5 | LUMOmix5 | MEmix5 | PPAHmix5 | Predict.pEC50
0.9991846 | 0.0008154385 | 48 | 20 | -1.8 | 3.301783 | 35.2932 | 165.4474 | 474.28 | 440.9137 | 35.25038 | 40.68887 | 6.4343 | 6.434361 | 3.001534 | 5.154086 | 3.744132 | 3.265139
0.9822708 | 0.01772923 | 48 | 20 | -1.8 | 3.318808 | 58.35368 | 161.6804 | 467.6795 | 435.4825 | 38.81796 | 45.82455 | 6.283688 | 6.335076 | 3.559167 | 4.884643 | 3.863285 | 3.357256
0.9889045 | 0.01109549 | 72 | 20 | -1.8 | 3.31066 | 45.44193 | 170.3518 | 484.6634 | 450.2166 | 35.84097 | 41.34123 | 6.163989 | 6.163937 | 3.168439 | 4.849453 | 3.664596 | 3.317484
0.9903234 | 0.009676592 | 72 | 20 | -1.8 | 3.309429 | 45.44193 | 170.3518 | 484.6634 | 450.2166 | 35.84097 | 41.34123 | 6.163989 | 6.163937 | 3.168439 | 4.849453 | 3.664596 | 3.317529
0.9670226 | 0.03297735 | 48 | 20 | -1.8 | 3.334488 | 45.62067 | 178.3364 | 511.1975 | 476.75 | 36.8736 | 42.65496 | 6.634768 | 6.634793 | 2.907666 | 5.282801 | 3.899282 | 3.353144
0.9722876 | 0.02771239 | 48 | 20 | -1.8 | 3.329168 | 45.62067 | 178.3364 | 511.1975 | 476.75 | 36.8736 | 42.65496 | 6.634768 | 6.634793 | 2.907666 | 5.282801 | 3.899282 | 3.353194
0.9606721 | 0.03932793 | 72 | 20 | -1.8 | 3.340895 | 45.62067 | 178.3364 | 511.1975 | 476.75 | 36.8736 | 42.65496 | 6.634768 | 6.634793 | 2.907666 | 5.282801 | 3.899282 | 3.351677
0.9758874 | 0.0241126 | 48 | 21 | -9.2 | 3.325526 | 45.62067 | 178.3364 | 511.1975 | 476.75 | 36.8736 | 42.65496 | 6.634768 | 6.634793 | 2.907666 | 5.282801 | 3.899282 | 3.330645
0.9752932 | 0.02470677 | 48 | 50 | -13.4 | 3.627157 | 45.62067 | 178.3364 | 511.1975 | 476.75 | 36.8736 | 42.65496 | 6.634768 | 6.634793 | 2.907666 | 5.282801 | 3.899282 | 3.605529
0.9491639 | 0.05083605 | 48 | 6 | -11.7 | 3.051452 | 45.62067 | 178.3364 | 511.1975 | 476.75 | 36.8736 | 42.65496 | 6.634768 | 6.634793 | 2.907666 | 5.282801 | 3.899282 | 3.10303
0.9765919 | 0.02340813 | 48 | 50 | -13.4 | 3.625843 | 45.62067 | 178.3364 | 511.1975 | 476.75 | 36.8736 | 42.65496 | 6.634768 | 6.634793 | 2.907666 | 5.282801 | 3.899282 | 3.605656
0.9632191 | 0.03678092 | 48 | 50 | -13.4 | 3.639357 | 45.62067 | 178.3364 | 511.1975 | 476.75 | 36.8736 | 42.65496 | 6.634768 | 6.634793 | 2.907666 | 5.282801 | 3.899282 | 3.604377
0.917728 | 0.08227196 | 48 | 6 | -11.7 | 3.082974 | 45.62067 | 178.3364 | 511.1975 | 476.75 | 36.8736 | 42.65496 | 6.634768 | 6.634793 | 2.907666 | 5.282801 | 3.899282 | 3.108737
0.9387397 | 0.06126032 | 48 | 6 | -11.7 | 3.061924 | 45.62067 | 178.3364 | 511.1975 | 476.75 | 36.8736 | 42.65496 | 6.634768 | 6.634793 | 2.907666 | 5.282801 | 3.899282 | 3.104872
0.9662432 | 0.0337568 | 48 | 21 | -9.2 | 3.335275 | 45.62067 | 178.3364 | 511.1975 | 476.75 | 36.8736 | 42.65496 | 6.634768 | 6.634793 | 2.907666 | 5.282801 | 3.899282 | 3.331095
0.9736851 | 0.02631487 | 48 | 50 | -13.4 | 3.628784 | 45.62067 | 178.3364 | 511.1975 | 476.75 | 36.8736 | 42.65496 | 6.634768 | 6.634793 | 2.907666 | 5.282801 | 3.899282 | 3.605373
0.3838083 | 0.6161917 | 48 | 20 | -9.01 | 3.557682 | 51.27951 | 152.2494 | 446.2309 | 415.2115 | 36.43393 | 42.67691 | 6.125598 | 6.12563 | 2.66384 | 4.904468 | 3.55782 | 3.583802
0.6716342 | 0.3283658 | 48 | 19.5 | 7.3 | 3.33184 | 50.87819 | 177.9061 | 536.6464 | 505.6589 | 41.54617 | 48.27307 | 6.281985 | 6.281985 | 3.104822 | 5.063561 | 3.618334 | 3.325572
0.6881367 | 0.3118633 | 48 | 19.5 | 7.3 | 3.357964 | 50.87819 | 177.9061 | 536.6464 | 505.6589 | 41.54617 | 48.27307 | 6.281985 | 6.281985 | 3.104822 | 5.063561 | 3.618334 | 3.32663
0.9109649 | 0.08903512 | 48 | 19.5 | 7.3 | 3.361619 | 50.87819 | 177.9061 | 536.6464 | 505.6589 | 41.54617 | 48.27307 | 6.281985 | 6.281985 | 3.104822 | 5.063561 | 3.618334 | 3.414774
0.9984813 | 0.001518719 | 48 | 19.5 | 7.3 | 3.478815 | 50.87819 | 177.9061 | 536.6464 | 505.6589 | 41.54617 | 48.27307 | 6.281985 | 6.281985 | 3.104822 | 5.063561 | 3.618334 | 3.486314
5.467514e-15 | 1 | 48 | 19.5 | 7.3 | 3.279113 | 49.77197 | 177.9018 | 538.8698 | 508.095 | 41.2024 | 48.13342 | 6.237555 | 6.237474 | 3.047246 | 5.023985 | 3.595356 | 4.052344
0.5008692 | 0.4991308 | 48 | 19.5 | 7.3 | 3.277313 | 49.77197 | 177.9018 | 538.8698 | 508.095 | 41.2024 | 48.13342 | 6.237555 | 6.237474 | 3.047246 | 5.023985 | 3.595356 | 3.369416
0.9138082 | 0.08619176 | 48 | 19.5 | 7.3 | 3.35807 | 49.77197 | 177.9018 | 538.8698 | 508.095 | 41.2024 | 48.13342 | 6.237555 | 6.237474 | 3.047246 | 5.023985 | 3.595356 | 3.379268

## Performance
Seed | R2_test | R2_CV | R2_train | RMSE_test | RMSE_CV | RMSE_train | MAE_test | MAE_CV | MAE_train
4035 | 0.4220687 | 0.6681525 | 0.9920498 | 0.1611465 | 0.09629573 | 0.03330069 | 0.05767416 | 0.03677148 | 0.02710448

## Desc_Importance
Descriptor | Value
n1 | 99.92366
n2 | 100
ET | 9.036722
CS | 35.94678
Zeta | 0.02112326
HOFmix5 | 57.01181
TEmix5 | 0.3552338
EEmix5 | 0.2402734
CCRmix5 | 0.3934046
CAmix5 | 12.80482
CVmix5 | 15.27862
IPmix5 | 4.240213
HOMOmix5 | 3.124741
LUMOmix5 | 7.010097
MEmix5 | 8.289207
PPAHmix5 | 0

## ModelInfo
Support Vector Machines with Polynomial Kernel
52 samples
16 predictors
No pre-processing
Resampling: Cross-Validated (3 fold, repeated 3 times)
Summary of sample sizes: 34, 34, 36, 36, 35, 33, ...
Resampling results across tuning parameters:
degree scale C RMSE Rsquared MAE
1 0.00100000000000000 0.25 0.31924091733668281 0.062640168412202976 0.165617665508305895
1 0.00100000000000000 0.50 0.31875895086483302 0.061723113169256674 0.164797502487251835
1 0.00100000000000000 1.00 0.31868703914923557 0.085452152220039393 0.164598905633635134
1 0.01000000000000000 0.25 0.32038711410040810 0.125027257328291758 0.164312993832372467
1 0.01000000000000000 0.50 0.32333794089780199 0.179484889294237587 0.165294699488312019
1 0.01000000000000000 1.00 0.32983132777013302 0.244337526605259370 0.166684139021718691
1 0.10000000000000001 0.25 0.35173496664978943 0.300539450719153611 0.167607941129675447
1 0.10000000000000001 0.50 0.36824140798795713 0.335568627900010352 0.170257339922348289
1 0.10000000000000001 1.00 0.37441767109504243 0.345910634652712490 0.167324743759573374
2 0.00100000000000000 0.25 0.31870782366744882 0.064771488203307054 0.164778926809259402
2 0.00100000000000000 0.50 0.31858594388816353 0.088569340231657218 0.164555793010764478
2 0.00100000000000000 1.00 0.31945120068065380 0.115677601824185253 0.163941539229622790
2 0.01000000000000000 0.25 0.31865528110623675 0.210752140080679440 0.162853795500278037
2 0.01000000000000000 0.50 0.31995158973421078 0.310673772520064007 0.161118581257778004
2 0.01000000000000000 1.00 0.32856174838339330 0.421823681558191665 0.157776990200291345
2 0.10000000000000001 0.25 0.28246695948001710 0.593917442098622184 0.110556762483890403
2 0.10000000000000001 0.50 0.28513444219140305 0.551867777005738303 0.110488557325087430
2 0.10000000000000001 1.00 0.27418706860523467 0.551883007802433490 0.103254804153654109
3 0.00100000000000000 0.25 0.31848812733650711 0.081633069383727552 0.164668793818662368
3 0.00100000000000000 0.50 0.31866603930508425 0.102205471476225759 0.163928746275404436
3 0.00100000000000000 1.00 0.32054454929321219 0.138532516029374719 0.164281667916833074
3 0.01000000000000000 0.25 0.31062698694810792 0.337083575051274675 0.156918372654558741
3 0.01000000000000000 0.50 0.31419327483858567 0.417897227669764115 0.152810034290800950
3 0.01000000000000000 1.00 0.31547211284121984 0.519603438387986172 0.140673449358688030
3 0.10000000000000001 0.25 0.25995133416056326 0.605395967850656413 0.095309194649536105
3 0.10000000000000001 0.50 0.24350360951611036 0.593685980221065446 0.090590559136005847
3 0.10000000000000001 1.00 0.23191160845710335 0.608705401301962268 0.087997757927340714
RMSE was used to select the optimal model using the smallest value.
The final values used for the model were degree = 3, scale = 0.10000000000000001 and C = 1.