## train
n1 | n2 | ET | CS | Zeta | pEC50 | HOFmix6 | TEmix6 | EEmix6 | CCRmix6 | CAmix6 | CVmix6 | IPmix6 | HOMOmix6 | LUMOmix6 | MEmix6 | PPAHmix6 | Predict.pEC50
0.9480377 | 0.0519623 | 48 | 30 | -16.3 | 3.36633 | 10575.54 | 2339414.9 | 264059441.7 | 216702350.0 | 3932.86 | 9622.075 | 1.048494 | 1.048491 | 0.3127132 | 0.6224944 | 0.05810776 | 3.330148
0.9993974 | 0.0006025823 | 48 | 20 | -1.8 | 3.301587 | 11108.83 | 2463599.1 | 278337543.6 | 228429025.0 | 4134.37 | 10134.62 | 1.025009 | 1.025011 | 0.3260737 | 0.6267502 | 0.04879192 | 3.359291
0.9994798 | 0.0005201621 | 72 | 20 | -1.8 | 3.30151 | 11109.75 | 2463800.1 | 278360482.6 | 228447857.5 | 4134.703 | 10135.45 | 1.025002 | 1.025003 | 0.3261005 | 0.6267771 | 0.04877447 | 3.338205
0.9991983 | 0.0008017085 | 72 | 20 | -1.8 | 3.301771 | 11106.62 | 2463113.4 | 278282123.1 | 228383526.1 | 4133.565 | 10132.61 | 1.025028 | 1.025029 | 0.326009 | 0.6266851 | 0.04883407 | 3.338087
0.9802894 | 0.01971059 | 48 | 20 | -1.8 | 3.32079 | 10984.91 | 2416826.1 | 273018165.9 | 224062460.7 | 4061.73 | 9948.584 | 1.022997 | 1.024238 | 0.3202068 | 0.6182139 | 0.05400841 | 3.353359
0.980784 | 0.019216 | 72 | 20 | -1.8 | 3.320295 | 10988.18 | 2418036.6 | 273155851.5 | 224175484.3 | 4063.614 | 9953.404 | 1.023046 | 1.024256 | 0.3203589 | 0.6184331 | 0.05387431 | 3.332569
0.985813 | 0.01418696 | 72 | 20 | -1.8 | 3.315264 | 11021.51 | 2430345.5 | 274555849.9 | 225324717.6 | 4082.769 | 10002.42 | 1.023545 | 1.024438 | 0.3219058 | 0.6206613 | 0.05251081 | 3.334048
0.9869854 | 0.01301465 | 48 | 20 | -1.8 | 3.312326 | 10974.55 | 2433522.9 | 274884980.8 | 225593844.1 | 4084.536 | 10009.82 | 1.021907 | 1.021907 | 0.322071 | 0.6210222 | 0.05096682 | 3.355925
0.9826694 | 0.01733062 | 48 | 20 | -1.8 | 3.316073 | 10927.8 | 2423061.5 | 273684410.9 | 224607969.5 | 4067.202 | 9966.424 | 1.020897 | 1.020897 | 0.3206786 | 0.6190573 | 0.05173037 | 3.354773
0.9606721 | 0.03932793 | 48 | 20 | -1.8 | 3.340895 | 10690.14 | 2371234.0 | 267595939.1 | 219601161.4 | 3981.022 | 9747.474 | 1.04055 | 1.040552 | 0.3134662 | 0.616903 | 0.06010616 | 3.338292
0.9606721 | 0.03932793 | 48 | 20 | -1.8 | 3.340895 | 10690.14 | 2371234.0 | 267595939.1 | 219601161.4 | 3981.022 | 9747.474 | 1.04055 | 1.040552 | 0.3134662 | 0.616903 | 0.06010616 | 3.338292
0.983765 | 0.016235 | 72 | 20 | -1.8 | 3.317543 | 10939.92 | 2426332.8 | 274001769.9 | 224865634.8 | 4072.496 | 9978.367 | 1.031391 | 1.031393 | 0.3209841 | 0.6228009 | 0.05338766 | 3.329568
0.9862345 | 0.01376547 | 72 | 20 | -1.8 | 3.315037 | 10966.63 | 2432225.0 | 274686799.4 | 225428609.3 | 4082.278 | 10003.06 | 1.030412 | 1.030413 | 0.3217881 | 0.6234316 | 0.05266919 | 3.330896
0.9663431 | 0.03365693 | 72 | 20 | -1.8 | 3.335174 | 10751.48 | 2384764.8 | 269169035.9 | 220893972.0 | 4003.485 | 9804.175 | 1.038301 | 1.038303 | 0.3153124 | 0.6183514 | 0.05845628 | 3.320388
0.9307624 | 0.06923755 | 48 | 6 | -11.7 | 3.069924 | 10366.62 | 2299870.9 | 259299201.1 | 212782692.9 | 3862.546 | 9448.426 | 1.052411 | 1.052415 | 0.3037291 | 0.6092642 | 0.06880786 | 3.280987
0.892025 | 0.107975 | 48 | 6 | -11.7 | 3.108653 | 9947.622 | 2207445.1 | 248553690.2 | 203951761.1 | 3709.102 | 9061.113 | 1.067774 | 1.067779 | 0.2911181 | 0.5993709 | 0.08007786 | 3.263812
0.8811779 | 0.1188221 | 48 | 6 | -11.7 | 3.119476 | 9830.294 | 2181564.2 | 245544755.7 | 201478942.8 | 3666.134 | 8952.658 | 1.072076 | 1.072082 | 0.2875868 | 0.5966005 | 0.08323367 | 3.259388
0.9831379 | 0.01686209 | 48 | 21 | -9.2 | 3.318179 | 10933.14 | 2424836.6 | 273827818.1 | 224722676.8 | 4070.012 | 9972.097 | 1.03164 | 1.031642 | 0.32078 | 0.6226407 | 0.0535701 | 3.341027
0.980288 | 0.01971204 | 48 | 21 | -9.2 | 3.321069 | 10902.31 | 2418036.7 | 273037260.6 | 224072976.7 | 4058.723 | 9943.602 | 1.03277 | 1.032772 | 0.3198522 | 0.6219129 | 0.05439925 | 3.339501
0.9660065 | 0.03399351 | 48 | 50 | -13.4 | 3.636544 | 10747.84 | 2383961.7 | 269075673.3 | 220817244.3 | 4002.152 | 9800.81 | 1.038434 | 1.038436 | 0.3152028 | 0.6182654 | 0.0585542 | 3.381777
0.9618849 | 0.03811508 | 48 | 50 | -13.4 | 3.640702 | 10703.26 | 2374127.8 | 267932374.5 | 219877652.5 | 3985.826 | 9759.601 | 1.040069 | 1.040071 | 0.313861 | 0.6172128 | 0.0597533 | 3.379677
0.9037862 | 0.09621376 | 48 | 6 | -11.7 | 3.09691 | 10074.84 | 2235506.9 | 251816175.5 | 206632953.8 | 3755.689 | 9178.706 | 1.06311 | 1.063115 | 0.2949469 | 0.6023746 | 0.07665614 | 3.268804
0.8390996 | 0.1609004 | 48 | 6 | -11.7 | 3.161461 | 9375.157 | 2081167.3 | 233872520.1 | 191886405.2 | 3499.457 | 8531.943 | 1.088764 | 1.088771 | 0.2738881 | 0.5858539 | 0.09547562 | 3.243931
0.9802315 | 0.01976852 | 48 | 21 | -9.2 | 3.321126 | 10901.7 | 2417902.0 | 273021594.1 | 224060101.6 | 4058.499 | 9943.038 | 1.032793 | 1.032794 | 0.3198338 | 0.6218984 | 0.05441568 | 3.339471
0.9646014 | 0.03539863 | 48 | 21 | -9.2 | 3.336932 | 10732.64 | 2380609.2 | 268685901.4 | 220496919.9 | 3996.586 | 9786.761 | 1.038991 | 1.038994 | 0.3147454 | 0.6179066 | 0.058963 | 3.331274
0.9321974 | 0.06780257 | 48 | 21 | -9.2 | 3.369515 | 10382.14 | 2303294.7 | 259697256.1 | 213109824.6 | 3868.23 | 9462.773 | 1.051842 | 1.051846 | 0.3041962 | 0.6096307 | 0.06839038 | 3.315246
0.9726663 | 0.0273337 | 48 | 50 | -13.4 | 3.629815 | 10819.87 | 2399851.8 | 270923061.5 | 222335474.5 | 4028.533 | 9867.398 | 1.035793 | 1.035795 | 0.3173709 | 0.6199663 | 0.05661664 | 3.385215
0.9278311 | 0.07216886 | 48 | 6 | -11.7 | 3.072861 | 10334.92 | 2292877.0 | 258486074.2 | 212114444.8 | 3850.934 | 9419.117 | 1.053574 | 1.053578 | 0.3027748 | 0.6085156 | 0.06966068 | 3.279615
0.9711918 | 0.02880822 | 48 | 21 | -9.2 | 3.330276 | 10803.92 | 2396333.6 | 270514038.0 | 221999328.8 | 4022.692 | 9852.655 | 1.036378 | 1.03638 | 0.3168909 | 0.6195897 | 0.05704563 | 3.334694
0.9777642 | 0.02223577 | 48 | 21 | -9.2 | 3.323626 | 10875.02 | 2412015.2 | 272337193.7 | 223497644.1 | 4048.726 | 9918.369 | 1.033771 | 1.033773 | 0.3190306 | 0.6212683 | 0.05513348 | 3.338158
0.9782371 | 0.0217629 | 48 | 50 | -13.4 | 3.624177 | 10880.13 | 2413143.4 | 272468363.8 | 223605443.0 | 4050.599 | 9923.097 | 1.033584 | 1.033585 | 0.3191845 | 0.6213891 | 0.05499591 | 3.388132
0.9769771 | 0.02302286 | 48 | 50 | -13.4 | 3.625453 | 10866.5 | 2410137.2 | 272118858.5 | 223318210.7 | 4045.608 | 9910.499 | 1.034083 | 1.034085 | 0.3187743 | 0.6210673 | 0.05536248 | 3.387469
0.2696919 | 0.7303081 | 24 | 20 | -9.01 | 3.732774 | 3911.911 | 668660.2 | 75125390.2 | 61646133.1 | 1225.452 | 2839.607 | 0.8248557 | 0.8248799 | 0.08803331 | 0.3085807 | 0.1478759 | 3.769186
0.5405744 | 0.4594256 | 48 | 19.5 | 7.3 | 3.308214 | 6536.312 | 1367733.4 | 151791132.1 | 124413372.6 | 2551.523 | 5825.61 | 0.9784412 | 0.9784413 | 0.1775726 | 0.4565876 | 0.1214193 | 3.401896
0.7786154 | 0.2213846 | 48 | 19.5 | 7.3 | 3.371949 | 8908.929 | 1936292.9 | 217445187.7 | 178378068.9 | 3372.901 | 8061.372 | 1.00254 | 1.002541 | 0.2546165 | 0.5448556 | 0.08372297 | 3.332981
0.9264894 | 0.07351064 | 48 | 19.5 | 7.3 | 3.389597 | 10382.83 | 2289489.1 | 258230292.7 | 211901600.5 | 3883.151 | 9450.254 | 1.017511 | 1.017512 | 0.3024771 | 0.5996888 | 0.06030555 | 3.351215
0.9397713 | 0.06022872 | 48 | 19.5 | 7.3 | 3.432207 | 10515.21 | 2321212.9 | 261893576.4 | 214912655.8 | 3928.981 | 9575.003 | 1.018855 | 1.018856 | 0.3067759 | 0.6046138 | 0.05820222 | 3.354617
0.9564412 | 0.04355881 | 48 | 19.5 | 7.3 | 3.499347 | 10681.37 | 2361028.8 | 266491303.7 | 218691781.9 | 3986.502 | 9731.572 | 1.020543 | 1.020544 | 0.3121713 | 0.6107952 | 0.05556236 | 3.359244
0.6033638 | 0.3966362 | 48 | 19.5 | 7.3 | 3.361431 | 7062.153 | 1517695.7 | 169185235.9 | 138711542.3 | 2745.784 | 6405.451 | 0.9642421 | 0.9642057 | 0.1975994 | 0.4729081 | 0.1079945 | 3.376037
0.7483037 | 0.2516963 | 48 | 19.5 | 7.3 | 3.288675 | 8543.348 | 1863887.4 | 209133255.5 | 171546663.7 | 3254.095 | 7770.393 | 0.9864271 | 0.9864044 | 0.2446184 | 0.5291975 | 0.0863139 | 3.338515
0.8095005 | 0.1904995 | 48 | 19.5 | 7.3 | 3.300454 | 9168.741 | 2010057.1 | 226000183.8 | 185410370.7 | 3468.715 | 8346.701 | 0.9957942 | 0.9957772 | 0.2644708 | 0.5529641 | 0.07715989 | 3.336769
0.834509 | 0.165491 | 48 | 19.5 | 7.3 | 3.371231 | 9424.313 | 2069790.4 | 232892979.6 | 191075877.7 | 3556.421 | 8582.214 | 0.9996221 | 0.9996075 | 0.2725836 | 0.5626765 | 0.07341903 | 3.338154
0.9135339 | 0.08646611 | 48 | 19.5 | 7.3 | 3.249247 | 10231.9 | 2258542.8 | 254673648.3 | 208978414.7 | 3833.564 | 9326.414 | 1.011718 | 1.011711 | 0.2982196 | 0.5933669 | 0.06159824 | 3.349695
0.9495395 | 0.05046053 | 48 | 19.5 | 7.3 | 3.36158 | 10599.85 | 2344542.9 | 264597429.4 | 217135228.5 | 3959.838 | 9665.49 | 1.017229 | 1.017225 | 0.3098999 | 0.6073502 | 0.05621241 | 3.3582
0.9771299 | 0.02287005 | 48 | 19.5 | 7.3 | 3.388992 | 10881.81 | 2410443.3 | 272201858.2 | 223385659.6 | 4056.599 | 9925.317 | 1.021452 | 1.021451 | 0.3188503 | 0.6180653 | 0.05208534 | 3.365938
0.9746787 | 0.02532134 | 48 | 19.5 | 7.3 | 3.445797 | 10856.76 | 2404588.3 | 271526240.1 | 222830337.9 | 4048.002 | 9902.233 | 1.021077 | 1.021076 | 0.3180551 | 0.6171133 | 0.05245201 | 3.36521
0.9802364 | 0.01976361 | 48 | 19.5 | 7.3 | 3.471701 | 10913.56 | 2417863.0 | 273058048.5 | 224089401.9 | 4067.493 | 9954.572 | 1.021928 | 1.021927 | 0.3198581 | 0.6192718 | 0.05162066 | 3.366872
0.9962112 | 0.003788832 | 48 | 19.5 | 7.3 | 3.466754 | 11076.81 | 2456019.1 | 277460983.4 | 227708377.3 | 4123.518 | 10105.01 | 1.024373 | 1.024373 | 0.3250403 | 0.6254758 | 0.04923111 | 3.371863
0.9986232 | 0.001376831 | 48 | 19.5 | 7.3 | 3.478473 | 11101.46 | 2461780.2 | 278125773.8 | 228254799.3 | 4131.977 | 10127.73 | 1.024742 | 1.024743 | 0.3258228 | 0.6264125 | 0.04887031 | 3.372644
0.9121623 | 0.08783767 | 48 | 100 | -7.12 | 1.212188 | 10139.22 | 2250824.5 | 254058431.8 | 208496410.8 | 3781.839 | 9255.606 | 1.03322 | 1.033228 | 0.2977336 | 0.598222 | 0.06725878 | 3.457331
0.1333977 | 0.8666023 | 24 | 20 | -9.01 | 4.2052 | 5372.546 | 344012.1 | 37258135.6 | 30531338.3 | 836.0302 | 1694.412 | 0.93898 | 0.9934777 | 0.05971769 | 0.242975 | 0.2836227 | 4.168999
0.206192 | 0.793808 | 48 | 20 | -9.01 | 3.996198 | 5854.955 | 522180.3 | 57522830.5 | 47166258.0 | 1113.294 | 2403.897 | 0.9462017 | 0.9961216 | 0.08210796 | 0.2752286 | 0.2638862 | 3.959742

## test
n1 | n2 | ET | CS | Zeta | pEC50 | HOFmix6 | TEmix6 | EEmix6 | CCRmix6 | CAmix6 | CVmix6 | IPmix6 | HOMOmix6 | LUMOmix6 | MEmix6 | PPAHmix6 | Predict.pEC50
0.9991846 | 0.0008154385 | 48 | 20 | -1.8 | 3.301783 | 11106.46 | 2463079.9 | 278278301.8 | 228380388.9 | 4133.51 | 10132.47 | 1.025029 | 1.025031 | 0.3260045 | 0.6266806 | 0.04883698 | 3.3592
0.9822708 | 0.01772923 | 48 | 20 | -1.8 | 3.318808 | 10998.04 | 2421675.6 | 273569743.1 | 224515240.4 | 4069.277 | 9967.895 | 1.023194 | 1.02431 | 0.3208162 | 0.6190918 | 0.05347121 | 3.353954
0.9889045 | 0.01109549 | 72 | 20 | -1.8 | 3.31066 | 10995.34 | 2438174.7 | 275418831.2 | 226032227.1 | 4092.244 | 10029.12 | 1.022356 | 1.022356 | 0.3226901 | 0.6218959 | 0.0506273 | 3.335454
0.9903234 | 0.009676592 | 72 | 20 | -1.8 | 3.309429 | 11010.71 | 2441613.9 | 275813525.0 | 226356338.7 | 4097.942 | 10043.39 | 1.022688 | 1.022688 | 0.3231478 | 0.6225419 | 0.05037628 | 3.335824
0.9670226 | 0.03297735 | 48 | 20 | -1.8 | 3.334488 | 10758.83 | 2386386.2 | 269357547.3 | 221048895.5 | 4006.177 | 9810.97 | 1.038031 | 1.038033 | 0.3155336 | 0.618525 | 0.05825857 | 3.341602
0.9722876 | 0.02771239 | 48 | 20 | -1.8 | 3.329168 | 10815.78 | 2398948.2 | 270818014.3 | 222249144.2 | 4027.033 | 9863.611 | 1.035943 | 1.035945 | 0.3172476 | 0.6198696 | 0.05672681 | 3.344383
0.9606721 | 0.03932793 | 72 | 20 | -1.8 | 3.340895 | 10690.14 | 2371234.0 | 267595939.1 | 219601161.4 | 3981.022 | 9747.474 | 1.04055 | 1.040552 | 0.3134662 | 0.616903 | 0.06010616 | 3.317476
0.9758874 | 0.0241126 | 48 | 21 | -9.2 | 3.325526 | 10854.71 | 2407537.2 | 271816573.8 | 223069785.5 | 4041.292 | 9899.604 | 1.034515 | 1.034517 | 0.3184196 | 0.620789 | 0.05567952 | 3.337163
0.9752932 | 0.02470677 | 48 | 50 | -13.4 | 3.627157 | 10848.29 | 2406119.5 | 271651753.2 | 222934331.8 | 4038.938 | 9893.663 | 1.034751 | 1.034753 | 0.3182261 | 0.6206372 | 0.05585238 | 3.386586
0.9491639 | 0.05083605 | 48 | 6 | -11.7 | 3.051452 | 10565.66 | 2343776.1 | 264403658.9 | 216977665.1 | 3935.437 | 9632.411 | 1.045114 | 1.045117 | 0.3097197 | 0.6139639 | 0.06345426 | 3.28986
0.9765919 | 0.02340813 | 48 | 50 | -13.4 | 3.625843 | 10862.33 | 2409218.0 | 272011988.9 | 223230382.6 | 4044.082 | 9906.647 | 1.034236 | 1.034238 | 0.3186489 | 0.6209689 | 0.05547456 | 3.387267
0.9632191 | 0.03678092 | 48 | 50 | -13.4 | 3.639357 | 10717.69 | 2377311.1 | 268302461.4 | 220181799.3 | 3991.111 | 9772.94 | 1.03954 | 1.039542 | 0.3142954 | 0.6175535 | 0.05936515 | 3.380355
0.917728 | 0.08227196 | 48 | 6 | -11.7 | 3.082974 | 10225.64 | 2268771.4 | 255683541.1 | 209811252.3 | 3810.915 | 9318.102 | 1.057581 | 1.057585 | 0.2994857 | 0.6059353 | 0.0726 | 3.274975
0.9387397 | 0.06126032 | 48 | 6 | -11.7 | 3.061924 | 10452.91 | 2318904.3 | 261512033.2 | 214601254.1 | 3894.145 | 9528.185 | 1.049248 | 1.049251 | 0.3063261 | 0.6113016 | 0.06648702 | 3.284779
0.9662432 | 0.0337568 | 48 | 21 | -9.2 | 3.335275 | 10750.4 | 2384526.5 | 269141334.5 | 220871206.4 | 4003.09 | 9803.177 | 1.03834 | 1.038343 | 0.3152799 | 0.6183259 | 0.05848533 | 3.332121
0.9736851 | 0.02631487 | 48 | 50 | -13.4 | 3.628784 | 10830.89 | 2402282.6 | 271205676.0 | 222567734.3 | 4032.568 | 9877.584 | 1.035389 | 1.035391 | 0.3177026 | 0.6202265 | 0.05632023 | 3.385746
0.3838083 | 0.6161917 | 48 | 20 | -9.01 | 3.557682 | 5037.533 | 949363.1 | 106905082.8 | 87728777.5 | 1680.373 | 3980.458 | 0.8561224 | 0.856143 | 0.1252596 | 0.358328 | 0.1323733 | 3.584927
0.6716342 | 0.3283658 | 48 | 19.5 | 7.3 | 3.33184 | 7842.62 | 1680769.0 | 187938726.7 | 154125078.1 | 3003.754 | 7056.568 | 0.9917095 | 0.9917098 | 0.2199912 | 0.5051859 | 0.1006646 | 3.346758
0.6881367 | 0.3118633 | 48 | 19.5 | 7.3 | 3.357964 | 8007.104 | 1720185.0 | 192490264.8 | 157866238.8 | 3060.697 | 7211.565 | 0.9933801 | 0.9933805 | 0.2253323 | 0.5113052 | 0.09805124 | 3.342937
0.9109649 | 0.08903512 | 48 | 19.5 | 7.3 | 3.361619 | 10228.09 | 2252408.9 | 253948486.9 | 208382147.7 | 3829.583 | 9304.443 | 1.015939 | 1.01594 | 0.2974525 | 0.5939321 | 0.06276402 | 3.34757
0.9984813 | 0.001518719 | 48 | 19.5 | 7.3 | 3.478815 | 11100.39 | 2461441.4 | 278086375.4 | 228222412.1 | 4131.565 | 10126.43 | 1.024799 | 1.0248 | 0.3257779 | 0.6263841 | 0.04890487 | 3.37257
5.467514e-15 | 1 | 48 | 19.5 | 7.3 | 3.279113 | 896.1504 | 76549.58 | 2887378.8 | 2023656.9 | 629.759 | 723.3948 | 0.8718889 | 0.87179569 | 0.00186624 | 0.2385834025 | 0.1982475625 | 4.263918
0.5008692 | 0.4991308 | 48 | 19.5 | 7.3 | 3.277313 | 6014.722 | 1272885.3 | 140935888.6 | 115492099.7 | 2386.33 | 5440.229 | 0.9485539 | 0.9485079 | 0.1643498 | 0.4331029 | 0.1233259 | 3.435774
0.9138082 | 0.08619176 | 48 | 19.5 | 7.3 | 3.35807 | 10234.7 | 2259198.1 | 254749264.7 | 209040567.3 | 3834.527 | 9328.998 | 1.01176 | 1.011753 | 0.2983086 | 0.5934735 | 0.0615572 | 3.349753

## Performance
Seed | R2_test | R2_CV | R2_train | RMSE_test | RMSE_CV | RMSE_train | MAE_test | MAE_CV | MAE_train
4035 | 0.008391496 | 0.09017095 | 0.1758297 | 0.2414216 | 0.1647254 | 0.3289056 | 0.1319922 | 0.09507778 | 0.1171282

## Desc_Importance
Descriptor | Value
n1 | 97.31113
n2 | 97.38548
ET | 8.781739
CS | 34.99377
Zeta | 0
HOFmix6 | 90.25821
TEmix6 | 98.42154
EEmix6 | 97.76601
CCRmix6 | 97.70188
CAmix6 | 99.35023
CVmix6 | 100
IPmix6 | 34.06593
HOMOmix6 | 27.28061
LUMOmix6 | 97.01812
MEmix6 | 91.60517
PPAHmix6 | 93.08921

## ModelInfo
Support Vector Machines with Polynomial Kernel
52 samples
16 predictors
No pre-processing
Resampling: Cross-Validated (3 fold, repeated 3 times)
Summary of sample sizes: 34, 34, 36, 36, 35, 33, ...
Resampling results across tuning parameters:
degree scale C RMSE Rsquared MAE
1 0.00100000000000000 0.25 0.31842752842891209 0.28582249263042137 0.16571182889765193
1 0.00100000000000000 0.50 0.31707604382696353 0.28533866684735348 0.16489307456049990
1 0.00100000000000000 1.00 0.31471425008336534 0.29117383127229840 0.16354828186687564
1 0.01000000000000000 0.25 0.31243010513871772 0.30009911162896458 0.16184823828338343
1 0.01000000000000000 0.50 0.31290656058064514 0.30258063301415683 0.16029367918873436
1 0.01000000000000000 1.00 0.32119822771703566 0.32982513180727990 0.16153833035554310
1 0.10000000000000001 0.25 0.34379356545486267 0.39779241383253577 0.15980234599116519
1 0.10000000000000001 0.50 0.34315585063957843 0.49559307727629426 0.15313212307017374
1 0.10000000000000001 1.00 0.32516831944871200 0.62460539071873222 0.13718323475304264
2 0.00100000000000000 0.25 0.31649019963494285 0.30219642450132267 0.16466477826869438
2 0.00100000000000000 0.50 0.31361955529261831 0.30763443767458343 0.16312108572472320
2 0.00100000000000000 1.00 0.31086732560363567 0.31748179653578140 0.16150323748402878
2 0.01000000000000000 0.25 0.29303749180402466 0.40196556523856775 0.15030233730479584
2 0.01000000000000000 0.50 0.29187832406369779 0.44393513471811463 0.14332524256177737
2 0.01000000000000000 1.00 0.29561544354030866 0.52409674934589212 0.13427091476847031
2 0.10000000000000001 0.25 0.30575572368757242 0.61655656766315026 0.12304620806360995
2 0.10000000000000001 0.50 0.29993323737554350 0.60778307734970560 0.11542999979292337
2 0.10000000000000001 1.00 0.30163454309327675 0.52245771269481156 0.11904032702298183
3 0.00100000000000000 0.25 0.31398511048478622 0.31965702704553306 0.16346683381652685
3 0.00100000000000000 0.50 0.31027666746059523 0.32611145038187589 0.16155973357738382
3 0.00100000000000000 1.00 0.30684487877580147 0.33616785163047963 0.15869063468322930
3 0.01000000000000000 0.25 0.27846062765410001 0.46839758308432428 0.13458097763834689
3 0.01000000000000000 0.50 0.28777967842192764 0.51601907034940908 0.13081468233902452
3 0.01000000000000000 1.00 0.30381914451859715 0.55557403258108973 0.12541211267343522
3 0.10000000000000001 0.25 0.36046933914945484 0.44223093412849185 0.13829825252351813
3 0.10000000000000001 0.50 0.35988793570459049 0.50780111756302726 0.13713000339571482
3 0.10000000000000001 1.00 0.36181026850207687 0.46943351484355267 0.13394385013708518
RMSE was used to select the optimal model using the smallest value.
The final values used for the model were degree = 3, scale = 0.01 and C = 0.25.