## train
n1 | n2 | ET | CS | Zeta | Immobilization | HOFmix4 | TEmix4 | EEmix4 | CCRmix4 | CAmix4 | CVmix4 | IPmix4 | HOMOmix4 | LUMOmix4 | MEmix4 | PPAHmix4 | Predict.Immobilization
0.3838083 | 0.6161917 | 48 | 20 | -9.01 | 50 | 37.54408 | -1029.687 | -10450.55 | 9420.862 | 49.47108 | 71.78745 | 1.307452 | -1.307467 | -0.3597587 | 0.833613 | -0.4738543 | 50
0.1333977 | 0.8666023 | 24 | 20 | -9.01 | 50 | -23.86099 | -696.6383 | -6421.097 | 5724.459 | 40.34921 | 55.26392 | 1.265451 | -1.295374 | -0.08136702 | 0.6883705 | -0.6070035 | 50
0.206192 | 0.793808 | 48 | 20 | -9.01 | 50 | -11.81691 | -830.8456 | -7889.837 | 7058.991 | 45.34013 | 63.41757 | 1.316957 | -1.345595 | -0.1375785 | 0.7415867 | -0.6040082 | 50
0.9582417 | 0.04175831 | 48 | 30 | -16.3 | 50 | 97.7081 | -1581.175 | -16480.77 | 14899.59 | 65.93568 | 101.1614 | 1.239469 | -1.239463 | -0.6113986 | 0.9254308 | -0.3140322 | 50
0.9999154 | 8.455247e-05 | 48 | 100 | -7.12 | 0 | 105.4331 | -1571.469 | -16691.75 | 15120.28 | 64.40521 | 100.7705 | 1.022084 | -1.022085 | -0.5715198 | 0.7968023 | -0.2252825 | 0
0.9999577 | 4.227802e-05 | 48 | 100 | -7.12 | 0 | 105.4332 | -1571.069 | -16690.94 | 15119.87 | 64.38023 | 100.751 | 1.019256 | -1.019257 | -0.5714311 | 0.7953442 | -0.2239131 | 0
0.9999366 | 6.34157e-05 | 48 | 100 | -7.12 | 5.045 | 105.4332 | -1571.287 | -16691.39 | 15120.1 | 64.39384 | 100.7617 | 1.020792 | -1.020792 | -0.5714797 | 0.796136 | -0.2246563 | 5.045
0.9999472 | 5.284697e-05 | 48 | 100 | -7.12 | 67.3874 | 105.4332 | -1571.184 | -16691.18 | 15120 | 64.3874 | 100.7566 | 1.020063 | -1.020064 | -0.5714568 | 0.7957603 | -0.2243035 | 67.3874
0.9999419 | 5.813136e-05 | 48 | 100 | -7.12 | 95.4955 | 105.4332 | -1571.237 | -16691.29 | 15120.05 | 64.3907 | 100.7592 | 1.020436 | -1.020436 | -0.5714685 | 0.7959525 | -0.2244839 | 95.4955
0.9999419 | 5.813136e-05 | 48 | 100 | -7.12 | 100 | 105.4332 | -1571.237 | -16691.29 | 15120.05 | 64.3907 | 100.7592 | 1.020436 | -1.020436 | -0.5714685 | 0.7959525 | -0.2244839 | 95.4955
0.9999432 | 5.681027e-05 | 48 | 100 | -7.12 | 100 | 105.4332 | -1571.224 | -16691.26 | 15120.04 | 64.38989 | 100.7586 | 1.020344 | -1.020345 | -0.5714657 | 0.7959053 | -0.2244396 | 95.4955
0.8885937 | 0.1114063 | 48 | 100 | -7.12 | 1.8073 | 99.65007 | -1533.809 | -15875.79 | 14341.98 | 63.89385 | 97.60293 | 1.307429 | -1.307443 | -0.5509263 | 0.9291846 | -0.3782583 | 23.494
0.8885937 | 0.1114063 | 48 | 100 | -7.12 | 23.494 | 99.65007 | -1533.809 | -15875.79 | 14341.98 | 63.89385 | 97.60293 | 1.307429 | -1.307443 | -0.5509263 | 0.9291846 | -0.3782583 | 23.494
0.8948243 | 0.1051757 | 48 | 100 | -7.12 | 33.6145 | 99.99034 | -1537.463 | -15926.75 | 14389.29 | 64.01344 | 97.85921 | 1.300754 | -1.300767 | -0.5524566 | 0.9266117 | -0.3741551 | 33.6145
0.8948243 | 0.1051757 | 48 | 100 | -7.12 | 44.4578 | 99.99034 | -1537.463 | -15926.75 | 14389.29 | 64.01344 | 97.85921 | 1.300754 | -1.300767 | -0.5524566 | 0.9266117 | -0.3741551 | 33.6145
0.9140515 | 0.08594853 | 48 | 100 | -7.12 | 92.5301 | 101.0313 | -1548.316 | -16081.99 | 14533.67 | 64.35909 | 98.62746 | 1.278048 | -1.27806 | -0.5570662 | 0.9175631 | -0.3604968 | 92.5301
0.9140515 | 0.08594853 | 48 | 100 | -7.12 | 97.5904 | 101.0313 | -1548.316 | -16081.99 | 14533.67 | 64.35909 | 98.62746 | 1.278048 | -1.27806 | -0.5570662 | 0.9175631 | -0.3604968 | 92.5301
0.9999663 | 3.36802e-05 | 0 | 20 | -9.2 | 0 | 108.0866 | -1571.483 | -16695.9 | 15124.42 | 64.46998 | 100.8679 | 1.015442 | -1.015443 | -0.5731699 | 0.7943062 | -0.2211363 | 0
0.9999663 | 3.36802e-05 | 24 | 20 | -9.2 | 17.8042 | 108.0866 | -1571.483 | -16695.9 | 15124.42 | 64.46998 | 100.8679 | 1.015442 | -1.015443 | -0.5731699 | 0.7943062 | -0.2211363 | 5.5336
0.9999663 | 3.36802e-05 | 48 | 20 | -9.2 | 45.1039 | 108.0866 | -1571.483 | -16695.9 | 15124.42 | 64.46998 | 100.8679 | 1.015442 | -1.015443 | -0.5731699 | 0.7943062 | -0.2211363 | 17.8042
0.9999663 | 3.36802e-05 | 72 | 20 | -9.2 | 45.1039 | 108.0866 | -1571.483 | -16695.9 | 15124.42 | 64.46998 | 100.8679 | 1.015442 | -1.015443 | -0.5731699 | 0.7943062 | -0.2211363 | 45.1039
0.9999663 | 3.36802e-05 | 0 | 20 | -9.2 | 0 | 108.0866 | -1571.483 | -16695.9 | 15124.42 | 64.46998 | 100.8679 | 1.015442 | -1.015443 | -0.5731699 | 0.7943062 | -0.2211363 | 0
0.9999663 | 3.36802e-05 | 96 | 20 | -9.2 | 66.568 | 108.0866 | -1571.483 | -16695.9 | 15124.42 | 64.46998 | 100.8679 | 1.015442 | -1.015443 | -0.5731699 | 0.7943062 | -0.2211363 | 50.5
0.9999663 | 3.36802e-05 | 24 | 20 | -9.2 | 5.5336 | 108.0866 | -1571.483 | -16695.9 | 15124.42 | 64.46998 | 100.8679 | 1.015442 | -1.015443 | -0.5731699 | 0.7943062 | -0.2211363 | 5.5336
0.9999663 | 3.36802e-05 | 72 | 20 | -9.2 | 54.9407 | 108.0866 | -1571.483 | -16695.9 | 15124.42 | 64.46998 | 100.8679 | 1.015442 | -1.015443 | -0.5731699 | 0.7943062 | -0.2211363 | 45.1039
0.9999663 | 3.36802e-05 | 24 | 20 | -9.2 | 0 | 108.0866 | -1571.483 | -16695.9 | 15124.42 | 64.46998 | 100.8679 | 1.015442 | -1.015443 | -0.5731699 | 0.7943062 | -0.2211363 | 5.5336
0.9999663 | 3.36802e-05 | 72 | 20 | -9.2 | 28.4866 | 108.0866 | -1571.483 | -16695.9 | 15124.42 | 64.46998 | 100.8679 | 1.015442 | -1.015443 | -0.5731699 | 0.7943062 | -0.2211363 | 45.1039
0.9999663 | 3.36802e-05 | 96 | 20 | -9.2 | 50.5 | 108.0866 | -1571.483 | -16695.9 | 15124.42 | 64.46998 | 100.8679 | 1.015442 | -1.015443 | -0.5731699 | 0.7943062 | -0.2211363 | 50.5
0.9991846 | 0.0008154385 | 48 | 20 | -1.8 | 50 | 105.41 | -1574.016 | -16694.02 | 15120.01 | 64.57105 | 100.889 | 1.042195 | -1.042196 | -0.5720351 | 0.8071157 | -0.2350807 | 50
0.9994798 | 0.0005201621 | 72 | 20 | -1.8 | 50 | 105.421 | -1573.321 | -16694 | 15120.68 | 64.52432 | 100.8577 | 1.036263 | -1.036264 | -0.5719044 | 0.8040843 | -0.2321799 | 50
0.9991983 | 0.0008017085 | 72 | 20 | -1.8 | 50 | 105.4105 | -1573.988 | -16694.03 | 15120.04 | 64.56913 | 100.8877 | 1.041946 | -1.041948 | -0.5720299 | 0.806989 | -0.234959 | 50
0.9802894 | 0.01971059 | 48 | 20 | -1.8 | 50 | 94.98006 | -1573.083 | -16572.33 | 14999.25 | 66.22337 | 102.4913 | 1.137454 | -1.141967 | -0.5463507 | 0.8441589 | -0.2978081 | 50
0.980784 | 0.019216 | 72 | 20 | -1.8 | 50 | 95.12515 | -1573.241 | -16575.88 | 15002.64 | 66.20734 | 102.4812 | 1.136001 | -1.140457 | -0.5467357 | 0.8435965 | -0.2968608 | 50
0.9869854 | 0.01301465 | 48 | 20 | -1.8 | 50 | 102.8222 | -1582.956 | -16645.67 | 15062.72 | 65.15105 | 101.0966 | 1.107246 | -1.107243 | -0.5605575 | 0.8339004 | -0.2733429 | 50
0.9889045 | 0.01109549 | 72 | 20 | -1.8 | 50 | 103.0712 | -1582.697 | -16656.71 | 15074.02 | 65.11708 | 101.1131 | 1.100445 | -1.100442 | -0.561639 | 0.8310407 | -0.2694017 | 50
0.9903234 | 0.009676592 | 72 | 20 | -1.8 | 50 | 103.2636 | -1582.403 | -16664.58 | 15082.17 | 65.08645 | 101.1206 | 1.094973 | -1.09497 | -0.5624684 | 0.8287192 | -0.2662508 | 50
0.9606721 | 0.03932793 | 48 | 20 | -1.8 | 50 | 99.90662 | -1594.649 | -16566.12 | 14971.47 | 65.669 | 101.0664 | 1.228737 | -1.228741 | -0.5651701 | 0.8969554 | -0.3317853 | 50
0.9722876 | 0.02771239 | 48 | 20 | -1.8 | 50 | 101.0801 | -1594.969 | -16631.13 | 15036.16 | 65.62693 | 101.2815 | 1.196753 | -1.196756 | -0.5676911 | 0.8822236 | -0.3145325 | 50
0.983765 | 0.016235 | 72 | 20 | -1.8 | 50 | 102.3673 | -1593.095 | -16686.8 | 15093.7 | 65.48254 | 101.4 | 1.156064 | -1.156067 | -0.5699591 | 0.8630131 | -0.293054 | 50
0.9606721 | 0.03932793 | 72 | 20 | -1.8 | 50 | 99.90662 | -1594.649 | -16566.12 | 14971.47 | 65.669 | 101.0664 | 1.228737 | -1.228741 | -0.5651701 | 0.8969554 | -0.3317853 | 50
0.9663431 | 0.03365693 | 72 | 20 | -1.8 | 50 | 100.4681 | -1595.007 | -16598.66 | 15003.66 | 65.65792 | 101.1801 | 1.213951 | -1.213954 | -0.566422 | 0.8901882 | -0.3237662 | 50
0.9949161 | 0.005083925 | 48 | 6 | -11.7 | 0.4268237 | 103.9288 | -1586.112 | -16721.18 | 15135.07 | 65.09933 | 101.2952 | 1.094834 | -1.094836 | -0.5716571 | 0.8332466 | -0.2615896 | 0.4268237
0.9799698 | 0.0200302 | 48 | 6 | -11.7 | 4.135853 | 101.9214 | -1594.057 | -16669.72 | 15075.66 | 65.5464 | 101.3755 | 1.17095 | -1.170953 | -0.5692434 | 0.8700984 | -0.300855 | 0.4098361
0.9607263 | 0.03927375 | 48 | 6 | -11.7 | 8.130193 | 99.9119 | -1594.654 | -16566.43 | 14971.78 | 65.66897 | 101.0676 | 1.228602 | -1.228606 | -0.5651822 | 0.896894 | -0.3317118 | 5.327869
0.9244208 | 0.07557921 | 48 | 6 | -11.7 | 64.33625 | 96.61337 | -1586.881 | -16335.3 | 14748.42 | 65.48345 | 100.1 | 1.301168 | -1.301173 | -0.5565583 | 0.9288659 | -0.3723076 | 40.16393
0.8594632 | 0.1405368 | 48 | 6 | -11.7 | 100 | 91.25823 | -1560.996 | -15866.69 | 14305.69 | 64.59613 | 97.82871 | 1.385533 | -1.38554 | -0.5395906 | 0.9625655 | -0.4229749 | 99.59514
1 | 0 | 48 | 6 | -11.7 | 0.4268237 | 105.430202 | -1570.053761 | -16688.48 | 15118.42 | 64.318 | 100.701 | 1.0123995 | -1.0124 | -0.5712 | 0.7918 | -0.2206 | 0.4048583
0.9949161 | 0.005083925 | 48 | 6 | -11.7 | 0.4268237 | 103.9288 | -1586.112 | -16721.18 | 15135.07 | 65.09933 | 101.2952 | 1.094834 | -1.094836 | -0.5716571 | 0.8332466 | -0.2615896 | 0.4268237
0.9244208 | 0.07557921 | 48 | 6 | -11.7 | 12.12453 | 96.61337 | -1586.881 | -16335.3 | 14748.42 | 65.48345 | 100.1 | 1.301168 | -1.301173 | -0.5565583 | 0.9288659 | -0.3723076 | 40.16393
0.8594632 | 0.1405368 | 48 | 6 | -11.7 | 92.29663 | 91.25823 | -1560.996 | -15866.69 | 14305.69 | 64.59613 | 97.82871 | 1.385533 | -1.38554 | -0.5395906 | 0.9625655 | -0.4229749 | 99.59514
0.9949161 | 0.005083925 | 48 | 6 | -11.7 | 0.1415137 | 103.9288 | -1586.112 | -16721.18 | 15135.07 | 65.09933 | 101.2952 | 1.094834 | -1.094836 | -0.5716571 | 0.8332466 | -0.2615896 | 0.4268237
0.9898836 | 0.01011642 | 48 | 6 | -11.7 | 0.1415137 | 103.1561 | -1590.382 | -16709.9 | 15119.51 | 65.32493 | 101.3901 | 1.127186 | -1.127188 | -0.570999 | 0.8490935 | -0.2780946 | 0.4098361
0.9799698 | 0.0200302 | 48 | 6 | -11.7 | 0.1415137 | 101.9214 | -1594.057 | -16669.72 | 15075.66 | 65.5464 | 101.3755 | 1.17095 | -1.170953 | -0.5692434 | 0.8700984 | -0.300855 | 0.4098361
0.9607263 | 0.03927375 | 48 | 6 | -11.7 | 0.4268237 | 99.9119 | -1594.654 | -16566.43 | 14971.78 | 65.66897 | 101.0676 | 1.228602 | -1.228606 | -0.5651822 | 0.896894 | -0.3317118 | 5.327869
0.8594632 | 0.1405368 | 48 | 6 | -11.7 | 88.5876 | 91.25823 | -1560.996 | -15866.69 | 14305.69 | 64.59613 | 97.82871 | 1.385533 | -1.38554 | -0.5395906 | 0.9625655 | -0.4229749 | 99.59514
1 | 0 | 48 | 21 | -9.2 | 0.5649718 | 105.430202 | -1570.053761 | -16688.48 | 15118.42 | 64.318 | 100.701 | 1.0123995 | -1.0124 | -0.5712 | 0.7918 | -0.2206 | 0.2824859
0.9974516 | 0.002548441 | 48 | 21 | -9.2 | 0.5649718 | 104.4227 | -1582.251 | -16720.42 | 15138.17 | 64.90508 | 101.1748 | 1.071298 | -1.071299 | -0.5718246 | 0.8215618 | -0.2497372 | 0.2824859
0.9949161 | 0.005083925 | 48 | 21 | -9.2 | 8.474576 | 103.9288 | -1586.112 | -16721.18 | 15135.07 | 65.09933 | 101.2952 | 1.094834 | -1.094836 | -0.5716571 | 0.8332466 | -0.2615896 | 0.4098361
0.9799698 | 0.0200302 | 48 | 21 | -9.2 | 88.41808 | 101.9214 | -1594.057 | -16669.72 | 15075.66 | 65.5464 | 101.3755 | 1.17095 | -1.170953 | -0.5692434 | 0.8700984 | -0.300855 | 24.59016
0.9607263 | 0.03927375 | 48 | 21 | -9.2 | 100 | 99.9119 | -1594.654 | -16566.43 | 14971.78 | 65.66897 | 101.0676 | 1.228602 | -1.228606 | -0.5651822 | 0.896894 | -0.3317118 | 80.32787
1 | 0 | 48 | 21 | -9.2 | 0.2824859 | 105.430202 | -1570.053761 | -16688.48 | 15118.42 | 64.318 | 100.701 | 1.0123995 | -1.0124 | -0.5712 | 0.7918 | -0.2206 | 0.2824859
0.9974516 | 0.002548441 | 48 | 21 | -9.2 | 0.5649718 | 104.4227 | -1582.251 | -16720.42 | 15138.17 | 64.90508 | 101.1748 | 1.071298 | -1.071299 | -0.5718246 | 0.8215618 | -0.2497372 | 0.2824859
0.9898836 | 0.01011642 | 48 | 21 | -9.2 | 8.19209 | 103.1561 | -1590.382 | -16709.9 | 15119.51 | 65.32493 | 101.3901 | 1.127186 | -1.127188 | -0.570999 | 0.8490935 | -0.2780946 | 0.8196721
0.9799698 | 0.0200302 | 48 | 21 | -9.2 | 52.25989 | 101.9214 | -1594.057 | -16669.72 | 15075.66 | 65.5464 | 101.3755 | 1.17095 | -1.170953 | -0.5692434 | 0.8700984 | -0.300855 | 24.59016
1 | 0 | 48 | 21 | -9.2 | 0.5649718 | 105.430202 | -1570.053761 | -16688.48 | 15118.42 | 64.318 | 100.701 | 1.0123995 | -1.0124 | -0.5712 | 0.7918 | -0.2206 | 0.2824859
0.9974516 | 0.002548441 | 48 | 21 | -9.2 | 0.2824859 | 104.4227 | -1582.251 | -16720.42 | 15138.17 | 64.90508 | 101.1748 | 1.071298 | -1.071299 | -0.5718246 | 0.8215618 | -0.2497372 | 0.2824859
0.9949161 | 0.005083925 | 48 | 21 | -9.2 | 0.2824859 | 103.9288 | -1586.112 | -16721.18 | 15135.07 | 65.09933 | 101.2952 | 1.094834 | -1.094836 | -0.5716571 | 0.8332466 | -0.2615896 | 0.4098361
0.9898836 | 0.01011642 | 48 | 21 | -9.2 | 0.5649718 | 103.1561 | -1590.382 | -16709.9 | 15119.51 | 65.32493 | 101.3901 | 1.127186 | -1.127188 | -0.570999 | 0.8490935 | -0.2780946 | 0.8196721
0.9799698 | 0.0200302 | 48 | 21 | -9.2 | 0.5649718 | 101.9214 | -1594.057 | -16669.72 | 15075.66 | 65.5464 | 101.3755 | 1.17095 | -1.170953 | -0.5692434 | 0.8700984 | -0.300855 | 24.59016
0.9607263 | 0.03927375 | 48 | 21 | -9.2 | 100 | 99.9119 | -1594.654 | -16566.43 | 14971.78 | 65.66897 | 101.0676 | 1.228602 | -1.228606 | -0.5651822 | 0.896894 | -0.3317118 | 80.32787
0.9244208 | 0.07557921 | 48 | 21 | -9.2 | 100 | 96.61337 | -1586.881 | -16335.3 | 14748.42 | 65.48345 | 100.1 | 1.301168 | -1.301173 | -0.5565583 | 0.9288659 | -0.3723076 | 100
1 | 0 | 48 | 50 | -13.4 | 0.4198514 | 105.430202 | -1570.053761 | -16688.48 | 15118.42 | 64.318 | 100.701 | 1.0123995 | -1.0124 | -0.5712 | 0.7918 | -0.2206 | 0.4198514
0.9898836 | 0.01011642 | 48 | 50 | -13.4 | 0.1507159 | 103.1561 | -1590.382 | -16709.9 | 15119.51 | 65.32493 | 101.3901 | 1.127186 | -1.127188 | -0.570999 | 0.8490935 | -0.2780946 | 0.1507159
0.9799698 | 0.0200302 | 48 | 50 | -13.4 | 24.10378 | 101.9214 | -1594.057 | -16669.72 | 15075.66 | 65.5464 | 101.3755 | 1.17095 | -1.170953 | -0.5692434 | 0.8700984 | -0.300855 | 24.10378
0.9607263 | 0.03927375 | 48 | 50 | -13.4 | 87.8889 | 99.9119 | -1594.654 | -16566.43 | 14971.78 | 65.66897 | 101.0676 | 1.228602 | -1.228606 | -0.5651822 | 0.896894 | -0.3317118 | 84.42623
1 | 0 | 48 | 50 | -13.4 | 0.1507159 | 105.430202 | -1570.053761 | -16688.48 | 15118.42 | 64.318 | 100.701 | 1.0123995 | -1.0124 | -0.5712 | 0.7918 | -0.2206 | 0.4198514
0.9949161 | 0.005083925 | 48 | 50 | -13.4 | 0.1507159 | 103.9288 | -1586.112 | -16721.18 | 15135.07 | 65.09933 | 101.2952 | 1.094834 | -1.094836 | -0.5716571 | 0.8332466 | -0.2615896 | 0.4098361
0.9898836 | 0.01011642 | 48 | 50 | -13.4 | 0.1507159 | 103.1561 | -1590.382 | -16709.9 | 15119.51 | 65.32493 | 101.3901 | 1.127186 | -1.127188 | -0.570999 | 0.8490935 | -0.2780946 | 0.1507159
0.9607263 | 0.03927375 | 48 | 50 | -13.4 | 64.20497 | 99.9119 | -1594.654 | -16566.43 | 14971.78 | 65.66897 | 101.0676 | 1.228602 | -1.228606 | -0.5651822 | 0.896894 | -0.3317118 | 84.42623
0.9987242 | 0.001275846 | 48 | 50 | -13.4 | 0.4198514 | 104.7452 | -1579.098 | -16715.49 | 15136.39 | 64.75038 | 101.0628 | 1.054341 | -1.054342 | -0.5717928 | 0.8130672 | -0.2412745 | 0.4098361
0.9974516 | 0.002548441 | 48 | 50 | -13.4 | 0.4198514 | 104.4227 | -1582.251 | -16720.42 | 15138.17 | 64.90508 | 101.1748 | 1.071298 | -1.071299 | -0.5718246 | 0.8215618 | -0.2497372 | 0.4098361
0.9898836 | 0.01011642 | 48 | 50 | -13.4 | 0.1507159 | 103.1561 | -1590.382 | -16709.9 | 15119.51 | 65.32493 | 101.3901 | 1.127186 | -1.127188 | -0.570999 | 0.8490935 | -0.2780946 | 0.1507159
1 | 0 | 48 | 6 | -11.7 | 4.048583 | 105.430202 | -1570.053761 | -16688.48 | 15118.42 | 64.318 | 100.701 | 1.0123995 | -1.0124 | -0.5712 | 0.7918 | -0.2206 | 0.4048583
0.9799698 | 0.0200302 | 48 | 6 | -11.7 | 0.4048583 | 101.9214 | -1594.057 | -16669.72 | 15075.66 | 65.5464 | 101.3755 | 1.17095 | -1.170953 | -0.5692434 | 0.8700984 | -0.300855 | 0.4098361
0.9607263 | 0.03927375 | 48 | 6 | -11.7 | 20.24291 | 99.9119 | -1594.654 | -16566.43 | 14971.78 | 65.66897 | 101.0676 | 1.228602 | -1.228606 | -0.5651822 | 0.896894 | -0.3317118 | 5.327869
0.9244208 | 0.07557921 | 48 | 6 | -11.7 | 91.90283 | 96.61337 | -1586.881 | -16335.3 | 14748.42 | 65.48345 | 100.1 | 1.301168 | -1.301173 | -0.5565583 | 0.9288659 | -0.3723076 | 40.16393
0.8594632 | 0.1405368 | 48 | 6 | -11.7 | 99.59514 | 91.25823 | -1560.996 | -15866.69 | 14305.69 | 64.59613 | 97.82871 | 1.385533 | -1.38554 | -0.5395906 | 0.9625655 | -0.4229749 | 99.59514
1 | 0 | 48 | 6 | -11.7 | 0.4048583 | 105.430202 | -1570.053761 | -16688.48 | 15118.42 | 64.318 | 100.701 | 1.0123995 | -1.0124 | -0.5712 | 0.7918 | -0.2206 | 0.4048583
0.9898836 | 0.01011642 | 48 | 6 | -11.7 | 1.214575 | 103.1561 | -1590.382 | -16709.9 | 15119.51 | 65.32493 | 101.3901 | 1.127186 | -1.127188 | -0.570999 | 0.8490935 | -0.2780946 | 0.4098361
0.9799698 | 0.0200302 | 48 | 6 | -11.7 | 0.8097166 | 101.9214 | -1594.057 | -16669.72 | 15075.66 | 65.5464 | 101.3755 | 1.17095 | -1.170953 | -0.5692434 | 0.8700984 | -0.300855 | 0.4098361
0.9244208 | 0.07557921 | 48 | 6 | -11.7 | 4.453441 | 96.61337 | -1586.881 | -16335.3 | 14748.42 | 65.48345 | 100.1 | 1.301168 | -1.301173 | -0.5565583 | 0.9288659 | -0.3723076 | 40.16393
0.8594632 | 0.1405368 | 48 | 6 | -11.7 | 100 | 91.25823 | -1560.996 | -15866.69 | 14305.69 | 64.59613 | 97.82871 | 1.385533 | -1.38554 | -0.5395906 | 0.9625655 | -0.4229749 | 99.59514
1 | 0 | 48 | 6 | -11.7 | 0.4048583 | 105.430202 | -1570.053761 | -16688.48 | 15118.42 | 64.318 | 100.701 | 1.0123995 | -1.0124 | -0.5712 | 0.7918 | -0.2206 | 0.4048583
0.9949161 | 0.005083925 | 48 | 6 | -11.7 | 0.8097166 | 103.9288 | -1586.112 | -16721.18 | 15135.07 | 65.09933 | 101.2952 | 1.094834 | -1.094836 | -0.5716571 | 0.8332466 | -0.2615896 | 0.4268237
0.9898836 | 0.01011642 | 48 | 6 | -11.7 | 0.8097166 | 103.1561 | -1590.382 | -16709.9 | 15119.51 | 65.32493 | 101.3901 | 1.127186 | -1.127188 | -0.570999 | 0.8490935 | -0.2780946 | 0.4098361
0.9799698 | 0.0200302 | 48 | 6 | -11.7 | 0.8097166 | 101.9214 | -1594.057 | -16669.72 | 15075.66 | 65.5464 | 101.3755 | 1.17095 | -1.170953 | -0.5692434 | 0.8700984 | -0.300855 | 0.4098361
0.9607263 | 0.03927375 | 48 | 6 | -11.7 | 1.214575 | 99.9119 | -1594.654 | -16566.43 | 14971.78 | 65.66897 | 101.0676 | 1.228602 | -1.228606 | -0.5651822 | 0.896894 | -0.3317118 | 5.327869
0.9244208 | 0.07557921 | 48 | 6 | -11.7 | 7.287449 | 96.61337 | -1586.881 | -16335.3 | 14748.42 | 65.48345 | 100.1 | 1.301168 | -1.301173 | -0.5565583 | 0.9288659 | -0.3723076 | 40.16393
0.8594632 | 0.1405368 | 48 | 6 | -11.7 | 66.80162 | 91.25823 | -1560.996 | -15866.69 | 14305.69 | 64.59613 | 97.82871 | 1.385533 | -1.38554 | -0.5395906 | 0.9625655 | -0.4229749 | 99.59514
1 | 0 | 48 | 21 | -9.2 | 0 | 105.430202 | -1570.053761 | -16688.48 | 15118.42 | 64.318 | 100.701 | 1.0123995 | -1.0124 | -0.5712 | 0.7918 | -0.2206 | 0.2824859
0.9949161 | 0.005083925 | 48 | 21 | -9.2 | 0 | 103.9288 | -1586.112 | -16721.18 | 15135.07 | 65.09933 | 101.2952 | 1.094834 | -1.094836 | -0.5716571 | 0.8332466 | -0.2615896 | 0.4098361
0.9799698 | 0.0200302 | 48 | 21 | -9.2 | 52.04918 | 101.9214 | -1594.057 | -16669.72 | 15075.66 | 65.5464 | 101.3755 | 1.17095 | -1.170953 | -0.5692434 | 0.8700984 | -0.300855 | 24.59016
0.9607263 | 0.03927375 | 48 | 21 | -9.2 | 87.70492 | 99.9119 | -1594.654 | -16566.43 | 14971.78 | 65.66897 | 101.0676 | 1.228602 | -1.228606 | -0.5651822 | 0.896894 | -0.3317118 | 80.32787
0.9244208 | 0.07557921 | 48 | 21 | -9.2 | 100 | 96.61337 | -1586.881 | -16335.3 | 14748.42 | 65.48345 | 100.1 | 1.301168 | -1.301173 | -0.5565583 | 0.9288659 | -0.3723076 | 100
1 | 0 | 48 | 21 | -9.2 | 0 | 105.430202 | -1570.053761 | -16688.48 | 15118.42 | 64.318 | 100.701 | 1.0123995 | -1.0124 | -0.5712 | 0.7918 | -0.2206 | 0.2824859
0.9974516 | 0.002548441 | 48 | 21 | -9.2 | 0 | 104.4227 | -1582.251 | -16720.42 | 15138.17 | 64.90508 | 101.1748 | 1.071298 | -1.071299 | -0.5718246 | 0.8215618 | -0.2497372 | 0.2824859
0.9949161 | 0.005083925 | 48 | 21 | -9.2 | 0.4098361 | 103.9288 | -1586.112 | -16721.18 | 15135.07 | 65.09933 | 101.2952 | 1.094834 | -1.094836 | -0.5716571 | 0.8332466 | -0.2615896 | 0.4098361
0.9898836 | 0.01011642 | 48 | 21 | -9.2 | 0 | 103.1561 | -1590.382 | -16709.9 | 15119.51 | 65.32493 | 101.3901 | 1.127186 | -1.127188 | -0.570999 | 0.8490935 | -0.2780946 | 0.8196721
0.9799698 | 0.0200302 | 48 | 21 | -9.2 | 8.196721 | 101.9214 | -1594.057 | -16669.72 | 15075.66 | 65.5464 | 101.3755 | 1.17095 | -1.170953 | -0.5692434 | 0.8700984 | -0.300855 | 24.59016
0.9607263 | 0.03927375 | 48 | 21 | -9.2 | 60.2459 | 99.9119 | -1594.654 | -16566.43 | 14971.78 | 65.66897 | 101.0676 | 1.228602 | -1.228606 | -0.5651822 | 0.896894 | -0.3317118 | 80.32787
0.9244208 | 0.07557921 | 48 | 21 | -9.2 | 96.31148 | 96.61337 | -1586.881 | -16335.3 | 14748.42 | 65.48345 | 100.1 | 1.301168 | -1.301173 | -0.5565583 | 0.9288659 | -0.3723076 | 100
1 | 0 | 48 | 21 | -9.2 | 0.4098361 | 105.430202 | -1570.053761 | -16688.48 | 15118.42 | 64.318 | 100.701 | 1.0123995 | -1.0124 | -0.5712 | 0.7918 | -0.2206 | 0.2824859
0.9974516 | 0.002548441 | 48 | 21 | -9.2 | 0 | 104.4227 | -1582.251 | -16720.42 | 15138.17 | 64.90508 | 101.1748 | 1.071298 | -1.071299 | -0.5718246 | 0.8215618 | -0.2497372 | 0.2824859
0.9949161 | 0.005083925 | 48 | 21 | -9.2 | 0.4098361 | 103.9288 | -1586.112 | -16721.18 | 15135.07 | 65.09933 | 101.2952 | 1.094834 | -1.094836 | -0.5716571 | 0.8332466 | -0.2615896 | 0.4098361
0.9898836 | 0.01011642 | 48 | 21 | -9.2 | 0.8196721 | 103.1561 | -1590.382 | -16709.9 | 15119.51 | 65.32493 | 101.3901 | 1.127186 | -1.127188 | -0.570999 | 0.8490935 | -0.2780946 | 0.8196721
0.9799698 | 0.0200302 | 48 | 21 | -9.2 | 4.098361 | 101.9214 | -1594.057 | -16669.72 | 15075.66 | 65.5464 | 101.3755 | 1.17095 | -1.170953 | -0.5692434 | 0.8700984 | -0.300855 | 24.59016
0.9607263 | 0.03927375 | 48 | 21 | -9.2 | 4.508197 | 99.9119 | -1594.654 | -16566.43 | 14971.78 | 65.66897 | 101.0676 | 1.228602 | -1.228606 | -0.5651822 | 0.896894 | -0.3317118 | 80.32787
1 | 0 | 48 | 50 | -13.4 | 4.098361 | 105.430202 | -1570.053761 | -16688.48 | 15118.42 | 64.318 | 100.701 | 1.0123995 | -1.0124 | -0.5712 | 0.7918 | -0.2206 | 0.4198514
0.9987242 | 0.001275846 | 48 | 50 | -13.4 | 0 | 104.7452 | -1579.098 | -16715.49 | 15136.39 | 64.75038 | 101.0628 | 1.054341 | -1.054342 | -0.5717928 | 0.8130672 | -0.2412745 | 0.4098361
0.9974516 | 0.002548441 | 48 | 50 | -13.4 | 0.4098361 | 104.4227 | -1582.251 | -16720.42 | 15138.17 | 64.90508 | 101.1748 | 1.071298 | -1.071299 | -0.5718246 | 0.8215618 | -0.2497372 | 0.4098361
0.9949161 | 0.005083925 | 48 | 50 | -13.4 | 0.4098361 | 103.9288 | -1586.112 | -16721.18 | 15135.07 | 65.09933 | 101.2952 | 1.094834 | -1.094836 | -0.5716571 | 0.8332466 | -0.2615896 | 0.4098361
0.9898836 | 0.01011642 | 48 | 50 | -13.4 | 4.098361 | 103.1561 | -1590.382 | -16709.9 | 15119.51 | 65.32493 | 101.3901 | 1.127186 | -1.127188 | -0.570999 | 0.8490935 | -0.2780946 | 0.1507159
0.9799698 | 0.0200302 | 48 | 50 | -13.4 | 32.37705 | 101.9214 | -1594.057 | -16669.72 | 15075.66 | 65.5464 | 101.3755 | 1.17095 | -1.170953 | -0.5692434 | 0.8700984 | -0.300855 | 24.10378
1 | 0 | 48 | 50 | -13.4 | 0.4098361 | 105.430202 | -1570.053761 | -16688.48 | 15118.42 | 64.318 | 100.701 | 1.0123995 | -1.0124 | -0.5712 | 0.7918 | -0.2206 | 0.4198514
0.9949161 | 0.005083925 | 48 | 50 | -13.4 | 0.4098361 | 103.9288 | -1586.112 | -16721.18 | 15135.07 | 65.09933 | 101.2952 | 1.094834 | -1.094836 | -0.5716571 | 0.8332466 | -0.2615896 | 0.4098361
0.9898836 | 0.01011642 | 48 | 50 | -13.4 | 0.4098361 | 103.1561 | -1590.382 | -16709.9 | 15119.51 | 65.32493 | 101.3901 | 1.127186 | -1.127188 | -0.570999 | 0.8490935 | -0.2780946 | 0.1507159
0.9799698 | 0.0200302 | 48 | 50 | -13.4 | 4.508197 | 101.9214 | -1594.057 | -16669.72 | 15075.66 | 65.5464 | 101.3755 | 1.17095 | -1.170953 | -0.5692434 | 0.8700984 | -0.300855 | 24.10378
0.9607263 | 0.03927375 | 48 | 50 | -13.4 | 56.55738 | 99.9119 | -1594.654 | -16566.43 | 14971.78 | 65.66897 | 101.0676 | 1.228602 | -1.228606 | -0.5651822 | 0.896894 | -0.3317118 | 84.42623
1 | 0 | 48 | 50 | -13.4 | 0.4098361 | 105.430202 | -1570.053761 | -16688.48 | 15118.42 | 64.318 | 100.701 | 1.0123995 | -1.0124 | -0.5712 | 0.7918 | -0.2206 | 0.4198514
0.9987242 | 0.001275846 | 48 | 50 | -13.4 | 0.4098361 | 104.7452 | -1579.098 | -16715.49 | 15136.39 | 64.75038 | 101.0628 | 1.054341 | -1.054342 | -0.5717928 | 0.8130672 | -0.2412745 | 0.4098361
0.9974516 | 0.002548441 | 48 | 50 | -13.4 | 0.4098361 | 104.4227 | -1582.251 | -16720.42 | 15138.17 | 64.90508 | 101.1748 | 1.071298 | -1.071299 | -0.5718246 | 0.8215618 | -0.2497372 | 0.4098361
0.9949161 | 0.005083925 | 48 | 50 | -13.4 | 0.4098361 | 103.9288 | -1586.112 | -16721.18 | 15135.07 | 65.09933 | 101.2952 | 1.094834 | -1.094836 | -0.5716571 | 0.8332466 | -0.2615896 | 0.4098361
0.9799698 | 0.0200302 | 48 | 50 | -13.4 | 12.29508 | 101.9214 | -1594.057 | -16669.72 | 15075.66 | 65.5464 | 101.3755 | 1.17095 | -1.170953 | -0.5692434 | 0.8700984 | -0.300855 | 24.10378
0.9607263 | 0.03927375 | 48 | 50 | -13.4 | 84.42623 | 99.9119 | -1594.654 | -16566.43 | 14971.78 | 65.66897 | 101.0676 | 1.228602 | -1.228606 | -0.5651822 | 0.896894 | -0.3317118 | 84.42623
0.9898836 | 0.01011642 | 48 | 6 | -11.7 | 0 | 103.1561 | -1590.382 | -16709.9 | 15119.51 | 65.32493 | 101.3901 | 1.127186 | -1.127188 | -0.570999 | 0.8490935 | -0.2780946 | 0.4098361
0.9799698 | 0.0200302 | 48 | 6 | -11.7 | 0.4098361 | 101.9214 | -1594.057 | -16669.72 | 15075.66 | 65.5464 | 101.3755 | 1.17095 | -1.170953 | -0.5692434 | 0.8700984 | -0.300855 | 0.4098361
0.9607263 | 0.03927375 | 48 | 6 | -11.7 | 5.327869 | 99.9119 | -1594.654 | -16566.43 | 14971.78 | 65.66897 | 101.0676 | 1.228602 | -1.228606 | -0.5651822 | 0.896894 | -0.3317118 | 5.327869
0.9244208 | 0.07557921 | 48 | 6 | -11.7 | 40.16393 | 96.61337 | -1586.881 | -16335.3 | 14748.42 | 65.48345 | 100.1 | 1.301168 | -1.301173 | -0.5565583 | 0.9288659 | -0.3723076 | 40.16393
0.9898836 | 0.01011642 | 48 | 6 | -11.7 | 0.4098361 | 103.1561 | -1590.382 | -16709.9 | 15119.51 | 65.32493 | 101.3901 | 1.127186 | -1.127188 | -0.570999 | 0.8490935 | -0.2780946 | 0.4098361
0.9799698 | 0.0200302 | 48 | 6 | -11.7 | 0.4098361 | 101.9214 | -1594.057 | -16669.72 | 15075.66 | 65.5464 | 101.3755 | 1.17095 | -1.170953 | -0.5692434 | 0.8700984 | -0.300855 | 0.4098361
0.9244208 | 0.07557921 | 48 | 6 | -11.7 | 70.4918 | 96.61337 | -1586.881 | -16335.3 | 14748.42 | 65.48345 | 100.1 | 1.301168 | -1.301173 | -0.5565583 | 0.9288659 | -0.3723076 | 40.16393
0.8594632 | 0.1405368 | 48 | 6 | -11.7 | 100 | 91.25823 | -1560.996 | -15866.69 | 14305.69 | 64.59613 | 97.82871 | 1.385533 | -1.38554 | -0.5395906 | 0.9625655 | -0.4229749 | 99.59514
0.9799698 | 0.0200302 | 48 | 6 | -11.7 | 0 | 101.9214 | -1594.057 | -16669.72 | 15075.66 | 65.5464 | 101.3755 | 1.17095 | -1.170953 | -0.5692434 | 0.8700984 | -0.300855 | 0.4098361
0.9607263 | 0.03927375 | 48 | 6 | -11.7 | 9.836066 | 99.9119 | -1594.654 | -16566.43 | 14971.78 | 65.66897 | 101.0676 | 1.228602 | -1.228606 | -0.5651822 | 0.896894 | -0.3317118 | 5.327869
0.8594632 | 0.1405368 | 48 | 6 | -11.7 | 100 | 91.25823 | -1560.996 | -15866.69 | 14305.69 | 64.59613 | 97.82871 | 1.385533 | -1.38554 | -0.5395906 | 0.9625655 | -0.4229749 | 99.59514
1 | 0 | 48 | 21 | -9.2 | 0 | 105.430202 | -1570.053761 | -16688.48 | 15118.42 | 64.318 | 100.701 | 1.0123995 | -1.0124 | -0.5712 | 0.7918 | -0.2206 | 0.2824859
0.9949161 | 0.005083925 | 48 | 21 | -9.2 | 0.4098361 | 103.9288 | -1586.112 | -16721.18 | 15135.07 | 65.09933 | 101.2952 | 1.094834 | -1.094836 | -0.5716571 | 0.8332466 | -0.2615896 | 0.4098361
0.9898836 | 0.01011642 | 48 | 21 | -9.2 | 4.508197 | 103.1561 | -1590.382 | -16709.9 | 15119.51 | 65.32493 | 101.3901 | 1.127186 | -1.127188 | -0.570999 | 0.8490935 | -0.2780946 | 0.8196721
0.9799698 | 0.0200302 | 48 | 21 | -9.2 | 24.59016 | 101.9214 | -1594.057 | -16669.72 | 15075.66 | 65.5464 | 101.3755 | 1.17095 | -1.170953 | -0.5692434 | 0.8700984 | -0.300855 | 24.59016
0.9607263 | 0.03927375 | 48 | 21 | -9.2 | 80.32787 | 99.9119 | -1594.654 | -16566.43 | 14971.78 | 65.66897 | 101.0676 | 1.228602 | -1.228606 | -0.5651822 | 0.896894 | -0.3317118 | 80.32787
1 | 0 | 48 | 21 | -9.2 | 0 | 105.430202 | -1570.053761 | -16688.48 | 15118.42 | 64.318 | 100.701 | 1.0123995 | -1.0124 | -0.5712 | 0.7918 | -0.2206 | 0.2824859
0.9898836 | 0.01011642 | 48 | 21 | -9.2 | 0.4098361 | 103.1561 | -1590.382 | -16709.9 | 15119.51 | 65.32493 | 101.3901 | 1.127186 | -1.127188 | -0.570999 | 0.8490935 | -0.2780946 | 0.8196721
0.9799698 | 0.0200302 | 48 | 21 | -9.2 | 36.06557 | 101.9214 | -1594.057 | -16669.72 | 15075.66 | 65.5464 | 101.3755 | 1.17095 | -1.170953 | -0.5692434 | 0.8700984 | -0.300855 | 24.59016
0.9607263 | 0.03927375 | 48 | 21 | -9.2 | 96.31148 | 99.9119 | -1594.654 | -16566.43 | 14971.78 | 65.66897 | 101.0676 | 1.228602 | -1.228606 | -0.5651822 | 0.896894 | -0.3317118 | 80.32787
1 | 0 | 48 | 21 | -9.2 | 0.4098361 | 105.430202 | -1570.053761 | -16688.48 | 15118.42 | 64.318 | 100.701 | 1.0123995 | -1.0124 | -0.5712 | 0.7918 | -0.2206 | 0.2824859
0.9898836 | 0.01011642 | 48 | 21 | -9.2 | 4.098361 | 103.1561 | -1590.382 | -16709.9 | 15119.51 | 65.32493 | 101.3901 | 1.127186 | -1.127188 | -0.570999 | 0.8490935 | -0.2780946 | 0.8196721
0.9607263 | 0.03927375 | 48 | 21 | -9.2 | 80.32787 | 99.9119 | -1594.654 | -16566.43 | 14971.78 | 65.66897 | 101.0676 | 1.228602 | -1.228606 | -0.5651822 | 0.896894 | -0.3317118 | 80.32787
1 | 0 | 48 | 50 | -13.4 | 4.098361 | 105.430202 | -1570.053761 | -16688.48 | 15118.42 | 64.318 | 100.701 | 1.0123995 | -1.0124 | -0.5712 | 0.7918 | -0.2206 | 0.4198514
0.9898836 | 0.01011642 | 48 | 50 | -13.4 | 0 | 103.1561 | -1590.382 | -16709.9 | 15119.51 | 65.32493 | 101.3901 | 1.127186 | -1.127188 | -0.570999 | 0.8490935 | -0.2780946 | 0.1507159
0.9799698 | 0.0200302 | 48 | 50 | -13.4 | 40.16393 | 101.9214 | -1594.057 | -16669.72 | 15075.66 | 65.5464 | 101.3755 | 1.17095 | -1.170953 | -0.5692434 | 0.8700984 | -0.300855 | 24.10378
0.9607263 | 0.03927375 | 48 | 50 | -13.4 | 92.21311 | 99.9119 | -1594.654 | -16566.43 | 14971.78 | 65.66897 | 101.0676 | 1.228602 | -1.228606 | -0.5651822 | 0.896894 | -0.3317118 | 84.42623
0.9974516 | 0.002548441 | 48 | 50 | -13.4 | 0 | 104.4227 | -1582.251 | -16720.42 | 15138.17 | 64.90508 | 101.1748 | 1.071298 | -1.071299 | -0.5718246 | 0.8215618 | -0.2497372 | 0.4098361
0.9898836 | 0.01011642 | 48 | 50 | -13.4 | 3.688525 | 103.1561 | -1590.382 | -16709.9 | 15119.51 | 65.32493 | 101.3901 | 1.127186 | -1.127188 | -0.570999 | 0.8490935 | -0.2780946 | 0.1507159
0.9799698 | 0.0200302 | 48 | 50 | -13.4 | 27.86885 | 101.9214 | -1594.057 | -16669.72 | 15075.66 | 65.5464 | 101.3755 | 1.17095 | -1.170953 | -0.5692434 | 0.8700984 | -0.300855 | 24.10378
0.9607263 | 0.03927375 | 48 | 50 | -13.4 | 80.32787 | 99.9119 | -1594.654 | -16566.43 | 14971.78 | 65.66897 | 101.0676 | 1.228602 | -1.228606 | -0.5651822 | 0.896894 | -0.3317118 | 84.42623
1 | 0 | 48 | 50 | -13.4 | 4.098361 | 105.430202 | -1570.053761 | -16688.48 | 15118.42 | 64.318 | 100.701 | 1.0123995 | -1.0124 | -0.5712 | 0.7918 | -0.2206 | 0.4198514
0.9974516 | 0.002548441 | 48 | 50 | -13.4 | 0.4098361 | 104.4227 | -1582.251 | -16720.42 | 15138.17 | 64.90508 | 101.1748 | 1.071298 | -1.071299 | -0.5718246 | 0.8215618 | -0.2497372 | 0.4098361
0.9949161 | 0.005083925 | 48 | 50 | -13.4 | 0 | 103.9288 | -1586.112 | -16721.18 | 15135.07 | 65.09933 | 101.2952 | 1.094834 | -1.094836 | -0.5716571 | 0.8332466 | -0.2615896 | 0.4098361
0.9898836 | 0.01011642 | 48 | 50 | -13.4 | 0 | 103.1561 | -1590.382 | -16709.9 | 15119.51 | 65.32493 | 101.3901 | 1.127186 | -1.127188 | -0.570999 | 0.8490935 | -0.2780946 | 0.1507159
0.9607263 | 0.03927375 | 48 | 50 | -13.4 | 100 | 99.9119 | -1594.654 | -16566.43 | 14971.78 | 65.66897 | 101.0676 | 1.228602 | -1.228606 | -0.5651822 | 0.896894 | -0.3317118 | 84.42623
0.9963853 | 0.003614741 | 72 | 21 | -9.2 | 80.1887 | 118.9859 | -1583.228 | -16744.66 | 15161.43 | 65.69444 | 102.1568 | 1.058655 | -1.058763 | -0.576684 | 0.8177235 | -0.2410395 | 50
0.9963853 | 0.003614741 | 72 | 21 | -9.2 | 6.375 | 118.9859 | -1583.228 | -16744.66 | 15161.43 | 65.69444 | 102.1568 | 1.058655 | -1.058763 | -0.576684 | 0.8177235 | -0.2410395 | 50
1 | 0 | 48 | 10 | -20 | 0 | 105.430202 | -1570.053761 | -16688.48 | 15118.42 | 64.318 | 100.701 | 1.0123995 | -1.0124 | -0.5712 | 0.7918 | -0.2206 | 0
0.9999643 | 3.56754e-05 | 48 | 10 | -20 | 0 | 105.9541 | -1571.742 | -16698.19 | 15126.45 | 64.49843 | 100.9009 | 1.018049 | -1.018049 | -0.572216 | 0.7951325 | -0.2229165 | 0
0.9999287 | 7.134826e-05 | 48 | 10 | -20 | 0 | 106.17 | -1572.425 | -16702.04 | 15129.61 | 64.5725 | 100.9826 | 1.020378 | -1.020378 | -0.5726308 | 0.7965045 | -0.2238737 | 0
0.996445 | 0.003554984 | 48 | 10 | -20 | 0 | 110.4915 | -1584.394 | -16758.72 | 15174.33 | 66.01619 | 102.535 | 1.067171 | -1.06717 | -0.5804271 | 0.8237985 | -0.2433713 | 0.2108
0.9929152 | 0.007084782 | 48 | 10 | -20 | 11.9807 | 112.4659 | -1588.669 | -16770.33 | 15181.66 | 66.64864 | 103.1856 | 1.088671 | -1.088669 | -0.5836336 | 0.8361512 | -0.2525177 | 11.9807
0.9859301 | 0.01406988 | 48 | 10 | -20 | 30.1449 | 115.128 | -1593.055 | -16769.47 | 15176.42 | 67.46999 | 103.995 | 1.117799 | -1.117796 | -0.5875457 | 0.8526708 | -0.2651251 | 15.281
1 | 0 | 72 | 10 | -20 | 40.1932 | 105.430202 | -1570.053761 | -16688.48 | 15118.42 | 64.318 | 100.701 | 1.0123995 | -1.0124 | -0.5712 | 0.7918 | -0.2206 | 90.3856
0.9999287 | 7.134826e-05 | 72 | 10 | -20 | 59.9034 | 106.17 | -1572.425 | -16702.04 | 15129.61 | 64.5725 | 100.9826 | 1.020378 | -1.020378 | -0.5726308 | 0.7965045 | -0.2238737 | 32.5644
0.9929152 | 0.007084782 | 72 | 10 | -20 | 70.1449 | 112.4659 | -1588.669 | -16770.33 | 15181.66 | 66.64864 | 103.1856 | 1.088671 | -1.088669 | -0.5836336 | 0.8361512 | -0.2525177 | 40.363
0.9999964 | 3.567655e-06 | 48 | 10 | -20 | 0 | 105.5963 | -1570.594 | -16691.61 | 15121.02 | 64.37531 | 100.7646 | 1.01419 | -1.01419 | -0.5715235 | 0.7928569 | -0.2213334 | 0
0.9996434 | 0.0003566395 | 48 | 10 | -20 | 49.3573 | 107.0739 | -1575.2 | -16717.15 | 15141.95 | 64.88065 | 101.3207 | 1.030137 | -1.030137 | -0.5743426 | 0.80224 | -0.2278974 | 49.3573
0.999287 | 0.0007130247 | 48 | 10 | -20 | 79.8972 | 107.7433 | -1577.167 | -16727.28 | 15150.11 | 65.10685 | 101.5667 | 1.037375 | -1.037374 | -0.5755838 | 0.8064791 | -0.2308953 | 79.8972
1 | 0 | 72 | 10 | -20 | 90.3856 | 105.430202 | -1570.053761 | -16688.48 | 15118.42 | 64.318 | 100.701 | 1.0123995 | -1.0124 | -0.5712 | 0.7918 | -0.2206 | 90.3856
0.9999964 | 3.567655e-06 | 72 | 10 | -20 | 100 | 105.5963 | -1570.594 | -16691.61 | 15121.02 | 64.37531 | 100.7646 | 1.01419 | -1.01419 | -0.5715235 | 0.7928569 | -0.2213334 | 100
0.9996434 | 0.0003566395 | 72 | 10 | -20 | 100 | 107.0739 | -1575.2 | -16717.15 | 15141.95 | 64.88065 | 101.3207 | 1.030137 | -1.030137 | -0.5743426 | 0.80224 | -0.2278974 | 100
0.998575 | 0.001425033 | 72 | 10 | -20 | 100 | 108.6783 | -1579.782 | -16739.85 | 15160.07 | 65.41978 | 101.9038 | 1.047496 | -1.047495 | -0.5772782 | 0.8123867 | -0.2351085 | 100
1 | 1.427052e-13 | 48 | 10 | -20 | 0 | 105.4302 | -1570.054 | -16688.48 | 15118.42 | 64.31801 | 100.701 | 1.0124 | -1.0124 | -0.5712001 | 0.7918002 | -0.2206001 | 0
0.9999643 | 3.56754e-05 | 48 | 10 | -20 | 0 | 105.9541 | -1571.742 | -16698.19 | 15126.45 | 64.49843 | 100.9009 | 1.018049 | -1.018049 | -0.572216 | 0.7951325 | -0.2229165 | 0
0.996445 | 0.003554984 | 48 | 10 | -20 | 0.2108 | 110.4915 | -1584.394 | -16758.72 | 15174.33 | 66.01619 | 102.535 | 1.067171 | -1.06717 | -0.5804271 | 0.8237985 | -0.2433713 | 0.2108
0.9929152 | 0.007084782 | 48 | 10 | -20 | 5.3747 | 112.4659 | -1588.669 | -16770.33 | 15181.66 | 66.64864 | 103.1856 | 1.088671 | -1.088669 | -0.5836336 | 0.8361512 | -0.2525177 | 11.9807
0.9859301 | 0.01406988 | 48 | 10 | -20 | 15.281 | 115.128 | -1593.055 | -16769.47 | 15176.42 | 67.46999 | 103.995 | 1.117799 | -1.117796 | -0.5875457 | 0.8526708 | -0.2651251 | 15.281
1 | 1.427052e-13 | 72 | 10 | -20 | 25.1874 | 105.4302 | -1570.054 | -16688.48 | 15118.42 | 64.31801 | 100.701 | 1.0124 | -1.0124 | -0.5712001 | 0.7918002 | -0.2206001 | 40.1932
0.9999643 | 3.56754e-05 | 72 | 10 | -20 | 30.2459 | 105.9541 | -1571.742 | -16698.19 | 15126.45 | 64.49843 | 100.9009 | 1.018049 | -1.018049 | -0.572216 | 0.7951325 | -0.2229165 | 32.5644
0.9999287 | 7.134826e-05 | 72 | 10 | -20 | 32.5644 | 106.17 | -1572.425 | -16702.04 | 15129.61 | 64.5725 | 100.9826 | 1.020378 | -1.020378 | -0.5726308 | 0.7965045 | -0.2238737 | 32.5644
0.996445 | 0.003554984 | 72 | 10 | -20 | 35.1991 | 110.4915 | -1584.394 | -16758.72 | 15174.33 | 66.01619 | 102.535 | 1.067171 | -1.06717 | -0.5804271 | 0.8237985 | -0.2433713 | 40.2576
0.9929152 | 0.007084782 | 72 | 10 | -20 | 40.363 | 112.4659 | -1588.669 | -16770.33 | 15181.66 | 66.64864 | 103.1856 | 1.088671 | -1.088669 | -0.5836336 | 0.8361512 | -0.2525177 | 40.363
0.9859301 | 0.01406988 | 72 | 10 | -20 | 40.2576 | 115.128 | -1593.055 | -16769.47 | 15176.42 | 67.46999 | 103.995 | 1.117799 | -1.117796 | -0.5875457 | 0.8526708 | -0.2651251 | 40.2576
1 | 1.427701e-14 | 48 | 10 | -20 | 0 | 105.4302 | -1570.054 | -16688.48 | 15118.42 | 64.318 | 100.701 | 1.0124 | -1.0124 | -0.5712 | 0.7918001 | -0.2206 | 0
0.9999964 | 3.567655e-06 | 48 | 10 | -20 | 0 | 105.5963 | -1570.594 | -16691.61 | 15121.02 | 64.37531 | 100.7646 | 1.01419 | -1.01419 | -0.5715235 | 0.7928569 | -0.2213334 | 0
0.999287 | 0.0007130247 | 48 | 10 | -20 | 71.3592 | 107.7433 | -1577.167 | -16727.28 | 15150.11 | 65.10685 | 101.5667 | 1.037375 | -1.037374 | -0.5755838 | 0.8064791 | -0.2308953 | 79.8972
0.998575 | 0.001425033 | 48 | 10 | -20 | 90.8738 | 108.6783 | -1579.782 | -16739.85 | 15160.07 | 65.41978 | 101.9038 | 1.047496 | -1.047495 | -0.5772782 | 0.8123867 | -0.2351085 | 79.8972
1 | 1.427701e-14 | 72 | 10 | -20 | 90.8738 | 105.4302 | -1570.054 | -16688.48 | 15118.42 | 64.318 | 100.701 | 1.0124 | -1.0124 | -0.5712 | 0.7918001 | -0.2206 | 90.3856
0.9999964 | 3.567655e-06 | 72 | 10 | -20 | 100 | 105.5963 | -1570.594 | -16691.61 | 15121.02 | 64.37531 | 100.7646 | 1.01419 | -1.01419 | -0.5715235 | 0.7928569 | -0.2213334 | 100
0.999287 | 0.0007130247 | 72 | 10 | -20 | 100 | 107.7433 | -1577.167 | -16727.28 | 15150.11 | 65.10685 | 101.5667 | 1.037375 | -1.037374 | -0.5755838 | 0.8064791 | -0.2308953 | 100
0.998575 | 0.001425033 | 72 | 10 | -20 | 100 | 108.6783 | -1579.782 | -16739.85 | 15160.07 | 65.41978 | 101.9038 | 1.047496 | -1.047495 | -0.5772782 | 0.8123867 | -0.2351085 | 100
0.5405744 | 0.4594256 | 48 | 19.5 | 7.3 | 50 | 54.54796 | -1341.927 | -13382.8 | 12040.87 | 65.04491 | 92.58132 | 1.395797 | -1.395797 | -0.4546038 | 0.9252005 | -0.4705967 | 50
0.9109649 | 0.08903512 | 48 | 19.5 | 7.3 | 50 | 90.51613 | -1581.1 | -16418.11 | 14837.01 | 69.20454 | 104.2762 | 1.25306 | -1.25306 | -0.5604265 | 0.9067433 | -0.3463169 | 50
0.9397713 | 0.06022872 | 48 | 19.5 | 7.3 | 50 | 93.88977 | -1589.95 | -16581.02 | 14991.07 | 68.77993 | 104.3349 | 1.217307 | -1.217308 | -0.5662723 | 0.8917899 | -0.3255176 | 50
0.9564412 | 0.04355881 | 48 | 19.5 | 7.3 | 50 | 96.03615 | -1593.232 | -16663.61 | 15070.38 | 68.3689 | 104.1928 | 1.190693 | -1.190694 | -0.5692861 | 0.8799899 | -0.3107039 | 50
5.467514e-15 | 1 | 48 | 19.5 | 7.3 | 50 | -29.93576 | -276.6761 | -1699.23 | 1422.554 | 25.095 | 26.89601 | 0.93375 | -0.9337001 | -0.04320004 | 0.4884501 | -0.44525 | 50
0.5008692 | 0.4991308 | 48 | 19.5 | 7.3 | 50 | 53.4658 | -1306.63 | -13011.28 | 11704.65 | 63.24862 | 90.27003 | 1.376183 | -1.376148 | -0.4347708 | 0.9054596 | -0.4706888 | 50
0.6033638 | 0.3966362 | 48 | 19.5 | 7.3 | 50 | 63.04122 | -1393.811 | -14033.18 | 12639.37 | 65.76456 | 95.15986 | 1.374463 | -1.374432 | -0.4708951 | 0.9226637 | -0.4517686 | 50
0.7483037 | 0.2516963 | 48 | 19.5 | 7.3 | 50 | 76.18334 | -1496.974 | -15288.78 | 13791.81 | 68.22799 | 100.6045 | 1.344228 | -1.344203 | -0.5157871 | 0.9299952 | -0.414208 | 50
0.8095005 | 0.1904995 | 48 | 19.5 | 7.3 | 50 | 81.79208 | -1533.371 | -15756.65 | 14223.28 | 68.82137 | 102.342 | 1.318425 | -1.318404 | -0.5327766 | 0.9255903 | -0.3928137 | 50
0.834509 | 0.165491 | 48 | 19.5 | 7.3 | 50 | 84.13399 | -1546.82 | -15936.42 | 14389.6 | 68.96423 | 102.9333 | 1.304697 | -1.304677 | -0.5393736 | 0.9220252 | -0.3826516 | 50
0.9135339 | 0.08646611 | 48 | 19.5 | 7.3 | 50 | 91.96645 | -1581.998 | -16450.33 | 14868.34 | 68.85369 | 104.1578 | 1.242211 | -1.242197 | -0.5586501 | 0.9004236 | -0.3417735 | 50
0.9771299 | 0.02287005 | 48 | 19.5 | 7.3 | 50 | 99.69049 | -1593.838 | -16753.51 | 15159.67 | 67.37335 | 103.6103 | 1.141965 | -1.141958 | -0.5711636 | 0.8565609 | -0.2853973 | 50
0.9962112 | 0.003788832 | 48 | 19.5 | 7.3 | 50 | 103.3876 | -1584.107 | -16761.43 | 15177.32 | 65.74072 | 102.1656 | 1.067955 | -1.067953 | -0.572776 | 0.8203644 | -0.2475884 | 50
0.9986232 | 0.001376831 | 48 | 19.5 | 7.3 | 50 | 104.2468 | -1579.239 | -16740.04 | 15160.8 | 65.20487 | 101.6296 | 1.04635 | -1.046348 | -0.5724096 | 0.809379 | -0.2369694 | 50

## test
n1 | n2 | ET | CS | Zeta | Immobilization | HOFmix4 | TEmix4 | EEmix4 | CCRmix4 | CAmix4 | CVmix4 | IPmix4 | HOMOmix4 | LUMOmix4 | MEmix4 | PPAHmix4 | Predict.Immobilization
0.2696919 | 0.7303081 | 24 | 20 | -9.01 | 50 | 24.51707 | -877.4156 | -8788.199 | 7910.783 | 43.87955 | 62.53037 | 1.266321 | -1.266338 | -0.3030442 | 0.784691 | -0.4816468 | 50
0.9140515 | 0.08594853 | 48 | 100 | -7.12 | 60.7229 | 101.0313 | -1548.316 | -16081.99 | 14533.67 | 64.35909 | 98.62746 | 1.278048 | -1.27806 | -0.5570662 | 0.9175631 | -0.3604968 | 92.5301
0.9999663 | 3.36802e-05 | 96 | 20 | -9.2 | 56.0831 | 108.0866 | -1571.483 | -16695.9 | 15124.42 | 64.46998 | 100.8679 | 1.015442 | -1.015443 | -0.5731699 | 0.7943062 | -0.2211363 | 50.5
0.9999663 | 3.36802e-05 | 24 | 20 | -9.2 | 5.9172 | 108.0866 | -1571.483 | -16695.9 | 15124.42 | 64.46998 | 100.8679 | 1.015442 | -1.015443 | -0.5731699 | 0.7943062 | -0.2211363 | 5.5336
0.9999663 | 3.36802e-05 | 48 | 20 | -9.2 | 39.3491 | 108.0866 | -1571.483 | -16695.9 | 15124.42 | 64.46998 | 100.8679 | 1.015442 | -1.015443 | -0.5731699 | 0.7943062 | -0.2211363 | 17.8042
0.9999663 | 3.36802e-05 | 72 | 20 | -9.2 | 37.8698 | 108.0866 | -1571.483 | -16695.9 | 15124.42 | 64.46998 | 100.8679 | 1.015442 | -1.015443 | -0.5731699 | 0.7943062 | -0.2211363 | 45.1039
0.9999663 | 3.36802e-05 | 0 | 20 | -9.2 | 0 | 108.0866 | -1571.483 | -16695.9 | 15124.42 | 64.46998 | 100.8679 | 1.015442 | -1.015443 | -0.5731699 | 0.7943062 | -0.2211363 | 0
0.9999663 | 3.36802e-05 | 48 | 20 | -9.2 | 28.0632 | 108.0866 | -1571.483 | -16695.9 | 15124.42 | 64.46998 | 100.8679 | 1.015442 | -1.015443 | -0.5731699 | 0.7943062 | -0.2211363 | 17.8042
0.9999663 | 3.36802e-05 | 96 | 20 | -9.2 | 72.1344 | 108.0866 | -1571.483 | -16695.9 | 15124.42 | 64.46998 | 100.8679 | 1.015442 | -1.015443 | -0.5731699 | 0.7943062 | -0.2211363 | 50.5
0.9999663 | 3.36802e-05 | 0 | 20 | -9.2 | 0 | 108.0866 | -1571.483 | -16695.9 | 15124.42 | 64.46998 | 100.8679 | 1.015442 | -1.015443 | -0.5731699 | 0.7943062 | -0.2211363 | 0
0.9999663 | 3.36802e-05 | 48 | 20 | -9.2 | 11.276 | 108.0866 | -1571.483 | -16695.9 | 15124.42 | 64.46998 | 100.8679 | 1.015442 | -1.015443 | -0.5731699 | 0.7943062 | -0.2211363 | 17.8042
0.9993974 | 0.0006025823 | 48 | 20 | -1.8 | 50 | 105.418 | -1573.537 | -16694.06 | 15120.53 | 64.53869 | 100.8675 | 1.038062 | -1.038064 | -0.571946 | 0.8050049 | -0.2330589 | 50
0.9822708 | 0.01772923 | 48 | 20 | -1.8 | 50 | 95.57078 | -1573.695 | -16586.49 | 15012.79 | 66.15653 | 102.4482 | 1.131497 | -1.135778 | -0.5479121 | 0.8418448 | -0.2939327 | 50
0.985813 | 0.01418696 | 72 | 20 | -1.8 | 50 | 96.69979 | -1574.64 | -16611.37 | 15036.73 | 66.01708 | 102.3492 | 1.119794 | -1.123623 | -0.5508515 | 0.8372373 | -0.2863857 | 50
0.9826694 | 0.01733062 | 48 | 20 | -1.8 | 50 | 102.2974 | -1583.107 | -16619.57 | 15036.46 | 65.20409 | 101.0398 | 1.120665 | -1.120662 | -0.558251 | 0.8394563 | -0.2812053 | 50
0.9670226 | 0.03297735 | 48 | 20 | -1.8 | 50 | 100.5367 | -1595.026 | -16602.47 | 15007.44 | 65.65547 | 101.1927 | 1.212081 | -1.212085 | -0.5665695 | 0.8893271 | -0.3227576 | 50
0.9606721 | 0.03932793 | 48 | 20 | -1.8 | 50 | 99.90662 | -1594.649 | -16566.12 | 14971.47 | 65.669 | 101.0664 | 1.228737 | -1.228741 | -0.5651701 | 0.8969554 | -0.3317853 | 50
0.9862345 | 0.01376547 | 72 | 20 | -1.8 | 50 | 102.673 | -1592.21 | -16696.92 | 15104.71 | 65.42883 | 101.405 | 1.145293 | -1.145296 | -0.5703993 | 0.8578476 | -0.2874483 | 50
1 | 0 | 48 | 6 | -11.7 | 0.4268237 | 105.430202 | -1570.053761 | -16688.48 | 15118.42 | 64.318 | 100.701 | 1.0123995 | -1.0124 | -0.5712 | 0.7918 | -0.2206 | 0.4048583
0.9898836 | 0.01011642 | 48 | 6 | -11.7 | 1.282754 | 103.1561 | -1590.382 | -16709.9 | 15119.51 | 65.32493 | 101.3901 | 1.127186 | -1.127188 | -0.570999 | 0.8490935 | -0.2780946 | 0.4098361
0.9898836 | 0.01011642 | 48 | 6 | -11.7 | 0.1415137 | 103.1561 | -1590.382 | -16709.9 | 15119.51 | 65.32493 | 101.3901 | 1.127186 | -1.127188 | -0.570999 | 0.8490935 | -0.2780946 | 0.4098361
0.9799698 | 0.0200302 | 48 | 6 | -11.7 | 0.4268237 | 101.9214 | -1594.057 | -16669.72 | 15075.66 | 65.5464 | 101.3755 | 1.17095 | -1.170953 | -0.5692434 | 0.8700984 | -0.300855 | 0.4098361
0.9607263 | 0.03927375 | 48 | 6 | -11.7 | 4.135853 | 99.9119 | -1594.654 | -16566.43 | 14971.78 | 65.66897 | 101.0676 | 1.228602 | -1.228606 | -0.5651822 | 0.896894 | -0.3317118 | 5.327869
1 | 0 | 48 | 6 | -11.7 | 0.1415137 | 105.430202 | -1570.053761 | -16688.48 | 15118.42 | 64.318 | 100.701 | 1.0123995 | -1.0124 | -0.5712 | 0.7918 | -0.2206 | 0.4048583
0.9244208 | 0.07557921 | 48 | 6 | -11.7 | 4.135853 | 96.61337 | -1586.881 | -16335.3 | 14748.42 | 65.48345 | 100.1 | 1.301168 | -1.301173 | -0.5565583 | 0.9288659 | -0.3723076 | 40.16393
0.9898836 | 0.01011642 | 48 | 21 | -9.2 | 4.519774 | 103.1561 | -1590.382 | -16709.9 | 15119.51 | 65.32493 | 101.3901 | 1.127186 | -1.127188 | -0.570999 | 0.8490935 | -0.2780946 | 0.8196721
0.9244208 | 0.07557921 | 48 | 21 | -9.2 | 99.71751 | 96.61337 | -1586.881 | -16335.3 | 14748.42 | 65.48345 | 100.1 | 1.301168 | -1.301173 | -0.5565583 | 0.9288659 | -0.3723076 | 100
0.9949161 | 0.005083925 | 48 | 21 | -9.2 | 0.2824859 | 103.9288 | -1586.112 | -16721.18 | 15135.07 | 65.09933 | 101.2952 | 1.094834 | -1.094836 | -0.5716571 | 0.8332466 | -0.2615896 | 0.4098361
0.9607263 | 0.03927375 | 48 | 21 | -9.2 | 100 | 99.9119 | -1594.654 | -16566.43 | 14971.78 | 65.66897 | 101.0676 | 1.228602 | -1.228606 | -0.5651822 | 0.896894 | -0.3317118 | 80.32787
0.9244208 | 0.07557921 | 48 | 21 | -9.2 | 100 | 96.61337 | -1586.881 | -16335.3 | 14748.42 | 65.48345 | 100.1 | 1.301168 | -1.301173 | -0.5565583 | 0.9288659 | -0.3723076 | 100
0.9987242 | 0.001275846 | 48 | 50 | -13.4 | 0.4198514 | 104.7452 | -1579.098 | -16715.49 | 15136.39 | 64.75038 | 101.0628 | 1.054341 | -1.054342 | -0.5717928 | 0.8130672 | -0.2412745 | 0.4098361
0.9974516 | 0.002548441 | 48 | 50 | -13.4 | 4.456884 | 104.4227 | -1582.251 | -16720.42 | 15138.17 | 64.90508 | 101.1748 | 1.071298 | -1.071299 | -0.5718246 | 0.8215618 | -0.2497372 | 0.4098361
0.9949161 | 0.005083925 | 48 | 50 | -13.4 | 0.1507159 | 103.9288 | -1586.112 | -16721.18 | 15135.07 | 65.09933 | 101.2952 | 1.094834 | -1.094836 | -0.5716571 | 0.8332466 | -0.2615896 | 0.4098361
0.9987242 | 0.001275846 | 48 | 50 | -13.4 | 0.4198514 | 104.7452 | -1579.098 | -16715.49 | 15136.39 | 64.75038 | 101.0628 | 1.054341 | -1.054342 | -0.5717928 | 0.8130672 | -0.2412745 | 0.4098361
0.9974516 | 0.002548441 | 48 | 50 | -13.4 | 0.1507159 | 104.4227 | -1582.251 | -16720.42 | 15138.17 | 64.90508 | 101.1748 | 1.071298 | -1.071299 | -0.5718246 | 0.8215618 | -0.2497372 | 0.4098361
0.9799698 | 0.0200302 | 48 | 50 | -13.4 | 4.187749 | 101.9214 | -1594.057 | -16669.72 | 15075.66 | 65.5464 | 101.3755 | 1.17095 | -1.170953 | -0.5692434 | 0.8700984 | -0.300855 | 24.10378
1 | 0 | 48 | 50 | -13.4 | 0.4198514 | 105.430202 | -1570.053761 | -16688.48 | 15118.42 | 64.318 | 100.701 | 1.0123995 | -1.0124 | -0.5712 | 0.7918 | -0.2206 | 0.4198514
0.9949161 | 0.005083925 | 48 | 50 | -13.4 | 0.1507159 | 103.9288 | -1586.112 | -16721.18 | 15135.07 | 65.09933 | 101.2952 | 1.094834 | -1.094836 | -0.5716571 | 0.8332466 | -0.2615896 | 0.4098361
0.9799698 | 0.0200302 | 48 | 50 | -13.4 | 0.4198514 | 101.9214 | -1594.057 | -16669.72 | 15075.66 | 65.5464 | 101.3755 | 1.17095 | -1.170953 | -0.5692434 | 0.8700984 | -0.300855 | 24.10378
0.9607263 | 0.03927375 | 48 | 50 | -13.4 | 56.40004 | 99.9119 | -1594.654 | -16566.43 | 14971.78 | 65.66897 | 101.0676 | 1.228602 | -1.228606 | -0.5651822 | 0.896894 | -0.3317118 | 84.42623
0.9949161 | 0.005083925 | 48 | 6 | -11.7 | 4.453441 | 103.9288 | -1586.112 | -16721.18 | 15135.07 | 65.09933 | 101.2952 | 1.094834 | -1.094836 | -0.5716571 | 0.8332466 | -0.2615896 | 0.4268237
0.9898836 | 0.01011642 | 48 | 6 | -11.7 | 0.4048583 | 103.1561 | -1590.382 | -16709.9 | 15119.51 | 65.32493 | 101.3901 | 1.127186 | -1.127188 | -0.570999 | 0.8490935 | -0.2780946 | 0.4098361
0.9949161 | 0.005083925 | 48 | 6 | -11.7 | 0.8097166 | 103.9288 | -1586.112 | -16721.18 | 15135.07 | 65.09933 | 101.2952 | 1.094834 | -1.094836 | -0.5716571 | 0.8332466 | -0.2615896 | 0.4268237
0.9607263 | 0.03927375 | 48 | 6 | -11.7 | 0.8097166 | 99.9119 | -1594.654 | -16566.43 | 14971.78 | 65.66897 | 101.0676 | 1.228602 | -1.228606 | -0.5651822 | 0.896894 | -0.3317118 | 5.327869
0.9974516 | 0.002548441 | 48 | 21 | -9.2 | 3.688525 | 104.4227 | -1582.251 | -16720.42 | 15138.17 | 64.90508 | 101.1748 | 1.071298 | -1.071299 | -0.5718246 | 0.8215618 | -0.2497372 | 0.2824859
0.9898836 | 0.01011642 | 48 | 21 | -9.2 | 0 | 103.1561 | -1590.382 | -16709.9 | 15119.51 | 65.32493 | 101.3901 | 1.127186 | -1.127188 | -0.570999 | 0.8490935 | -0.2780946 | 0.8196721
0.9244208 | 0.07557921 | 48 | 21 | -9.2 | 72.54098 | 96.61337 | -1586.881 | -16335.3 | 14748.42 | 65.48345 | 100.1 | 1.301168 | -1.301173 | -0.5565583 | 0.9288659 | -0.3723076 | 100
0.9607263 | 0.03927375 | 48 | 50 | -13.4 | 100 | 99.9119 | -1594.654 | -16566.43 | 14971.78 | 65.66897 | 101.0676 | 1.228602 | -1.228606 | -0.5651822 | 0.896894 | -0.3317118 | 84.42623
0.9987242 | 0.001275846 | 48 | 50 | -13.4 | 0.4098361 | 104.7452 | -1579.098 | -16715.49 | 15136.39 | 64.75038 | 101.0628 | 1.054341 | -1.054342 | -0.5717928 | 0.8130672 | -0.2412745 | 0.4098361
0.9974516 | 0.002548441 | 48 | 50 | -13.4 | 0.4098361 | 104.4227 | -1582.251 | -16720.42 | 15138.17 | 64.90508 | 101.1748 | 1.071298 | -1.071299 | -0.5718246 | 0.8215618 | -0.2497372 | 0.4098361
0.9898836 | 0.01011642 | 48 | 50 | -13.4 | 0.4098361 | 103.1561 | -1590.382 | -16709.9 | 15119.51 | 65.32493 | 101.3901 | 1.127186 | -1.127188 | -0.570999 | 0.8490935 | -0.2780946 | 0.1507159
1 | 0 | 48 | 6 | -11.7 | 0.4098361 | 105.430202 | -1570.053761 | -16688.48 | 15118.42 | 64.318 | 100.701 | 1.0123995 | -1.0124 | -0.5712 | 0.7918 | -0.2206 | 0.4048583
0.8594632 | 0.1405368 | 48 | 6 | -11.7 | 100 | 91.25823 | -1560.996 | -15866.69 | 14305.69 | 64.59613 | 97.82871 | 1.385533 | -1.38554 | -0.5395906 | 0.9625655 | -0.4229749 | 99.59514
1 | 0 | 48 | 6 | -11.7 | 0 | 105.430202 | -1570.053761 | -16688.48 | 15118.42 | 64.318 | 100.701 | 1.0123995 | -1.0124 | -0.5712 | 0.7918 | -0.2206 | 0.4048583
0.9607263 | 0.03927375 | 48 | 6 | -11.7 | 15.16393 | 99.9119 | -1594.654 | -16566.43 | 14971.78 | 65.66897 | 101.0676 | 1.228602 | -1.228606 | -0.5651822 | 0.896894 | -0.3317118 | 5.327869
1 | 0 | 48 | 6 | -11.7 | 0 | 105.430202 | -1570.053761 | -16688.48 | 15118.42 | 64.318 | 100.701 | 1.0123995 | -1.0124 | -0.5712 | 0.7918 | -0.2206 | 0.4048583
0.9898836 | 0.01011642 | 48 | 6 | -11.7 | 0 | 103.1561 | -1590.382 | -16709.9 | 15119.51 | 65.32493 | 101.3901 | 1.127186 | -1.127188 | -0.570999 | 0.8490935 | -0.2780946 | 0.4098361
0.9244208 | 0.07557921 | 48 | 6 | -11.7 | 54.91803 | 96.61337 | -1586.881 | -16335.3 | 14748.42 | 65.48345 | 100.1 | 1.301168 | -1.301173 | -0.5565583 | 0.9288659 | -0.3723076 | 40.16393
0.9244208 | 0.07557921 | 48 | 21 | -9.2 | 100 | 96.61337 | -1586.881 | -16335.3 | 14748.42 | 65.48345 | 100.1 | 1.301168 | -1.301173 | -0.5565583 | 0.9288659 | -0.3723076 | 100
0.9949161 | 0.005083925 | 48 | 21 | -9.2 | 0.4098361 | 103.9288 | -1586.112 | -16721.18 | 15135.07 | 65.09933 | 101.2952 | 1.094834 | -1.094836 | -0.5716571 | 0.8332466 | -0.2615896 | 0.4098361
0.9244208 | 0.07557921 | 48 | 21 | -9.2 | 100 | 96.61337 | -1586.881 | -16335.3 | 14748.42 | 65.48345 | 100.1 | 1.301168 | -1.301173 | -0.5565583 | 0.9288659 | -0.3723076 | 100
0.9949161 | 0.005083925 | 48 | 21 | -9.2 | 0 | 103.9288 | -1586.112 | -16721.18 | 15135.07 | 65.09933 | 101.2952 | 1.094834 | -1.094836 | -0.5716571 | 0.8332466 | -0.2615896 | 0.4098361
0.9799698 | 0.0200302 | 48 | 21 | -9.2 | 0.4098361 | 101.9214 | -1594.057 | -16669.72 | 15075.66 | 65.5464 | 101.3755 | 1.17095 | -1.170953 | -0.5692434 | 0.8700984 | -0.300855 | 24.59016
0.9244208 | 0.07557921 | 48 | 21 | -9.2 | 100 | 96.61337 | -1586.881 | -16335.3 | 14748.42 | 65.48345 | 100.1 | 1.301168 | -1.301173 | -0.5565583 | 0.9288659 | -0.3723076 | 100
0.9974516 | 0.002548441 | 48 | 50 | -13.4 | 0 | 104.4227 | -1582.251 | -16720.42 | 15138.17 | 64.90508 | 101.1748 | 1.071298 | -1.071299 | -0.5718246 | 0.8215618 | -0.2497372 | 0.4098361
0.9949161 | 0.005083925 | 48 | 50 | -13.4 | 0.4098361 | 103.9288 | -1586.112 | -16721.18 | 15135.07 | 65.09933 | 101.2952 | 1.094834 | -1.094836 | -0.5716571 | 0.8332466 | -0.2615896 | 0.4098361
1 | 0 | 48 | 50 | -13.4 | 7.786885 | 105.430202 | -1570.053761 | -16688.48 | 15118.42 | 64.318 | 100.701 | 1.0123995 | -1.0124 | -0.5712 | 0.7918 | -0.2206 | 0.4198514
0.9949161 | 0.005083925 | 48 | 50 | -13.4 | 0.4098361 | 103.9288 | -1586.112 | -16721.18 | 15135.07 | 65.09933 | 101.2952 | 1.094834 | -1.094836 | -0.5716571 | 0.8332466 | -0.2615896 | 0.4098361
0.9799698 | 0.0200302 | 48 | 50 | -13.4 | 23.36066 | 101.9214 | -1594.057 | -16669.72 | 15075.66 | 65.5464 | 101.3755 | 1.17095 | -1.170953 | -0.5692434 | 0.8700984 | -0.300855 | 24.10378
0.9963853 | 0.003614741 | 72 | 21 | -9.2 | 80.47 | 118.9859 | -1583.228 | -16744.66 | 15161.43 | 65.69444 | 102.1568 | 1.058655 | -1.058763 | -0.576684 | 0.8177235 | -0.2410395 | 50
0.9999643 | 3.56754e-05 | 72 | 10 | -20 | 51.401 | 105.9541 | -1571.742 | -16698.19 | 15126.45 | 64.49843 | 100.9009 | 1.018049 | -1.018049 | -0.572216 | 0.7951325 | -0.2229165 | 32.5644
0.996445 | 0.003554984 | 72 | 10 | -20 | 64.5411 | 110.4915 | -1584.394 | -16758.72 | 15174.33 | 66.01619 | 102.535 | 1.067171 | -1.06717 | -0.5804271 | 0.8237985 | -0.2433713 | 40.2576
0.9859301 | 0.01406988 | 72 | 10 | -20 | 69.7585 | 115.128 | -1593.055 | -16769.47 | 15176.42 | 67.46999 | 103.995 | 1.117799 | -1.117796 | -0.5875457 | 0.8526708 | -0.2651251 | 40.2576
1 | 0 | 48 | 10 | -20 | 0 | 105.430202 | -1570.053761 | -16688.48 | 15118.42 | 64.318 | 100.701 | 1.0123995 | -1.0124 | -0.5712 | 0.7918 | -0.2206 | 0
0.9999929 | 7.135284e-06 | 48 | 10 | -20 | 14.8072 | 105.665 | -1570.816 | -16692.89 | 15122.08 | 64.39898 | 100.7908 | 1.01493 | -1.014931 | -0.5716569 | 0.7932938 | -0.221637 | 0
0.998575 | 0.001425033 | 48 | 10 | -20 | 90.0771 | 108.6783 | -1579.782 | -16739.85 | 15160.07 | 65.41978 | 101.9038 | 1.047496 | -1.047495 | -0.5772782 | 0.8123867 | -0.2351085 | 79.8972
0.9999929 | 7.135284e-06 | 72 | 10 | -20 | 100 | 105.665 | -1570.816 | -16692.89 | 15122.08 | 64.39898 | 100.7908 | 1.01493 | -1.014931 | -0.5716569 | 0.7932938 | -0.221637 | 100
0.999287 | 0.0007130247 | 72 | 10 | -20 | 100 | 107.7433 | -1577.167 | -16727.28 | 15150.11 | 65.10685 | 101.5667 | 1.037375 | -1.037374 | -0.5755838 | 0.8064791 | -0.2308953 | 100
0.9999287 | 7.134826e-05 | 48 | 10 | -20 | 0.1054 | 106.17 | -1572.425 | -16702.04 | 15129.61 | 64.5725 | 100.9826 | 1.020378 | -1.020378 | -0.5726308 | 0.7965045 | -0.2238737 | 0
0.9999929 | 7.135284e-06 | 48 | 10 | -20 | 10.4854 | 105.665 | -1570.816 | -16692.89 | 15122.08 | 64.39898 | 100.7908 | 1.01493 | -1.014931 | -0.5716569 | 0.7932938 | -0.221637 | 0
0.9996434 | 0.0003566395 | 48 | 10 | -20 | 45.7282 | 107.0739 | -1575.2 | -16717.15 | 15141.95 | 64.88065 | 101.3207 | 1.030137 | -1.030137 | -0.5743426 | 0.80224 | -0.2278974 | 49.3573
0.9999929 | 7.135284e-06 | 72 | 10 | -20 | 100 | 105.665 | -1570.816 | -16692.89 | 15122.08 | 64.39898 | 100.7908 | 1.01493 | -1.014931 | -0.5716569 | 0.7932938 | -0.221637 | 100
0.9996434 | 0.0003566395 | 72 | 10 | -20 | 100 | 107.0739 | -1575.2 | -16717.15 | 15141.95 | 64.88065 | 101.3207 | 1.030137 | -1.030137 | -0.5743426 | 0.80224 | -0.2278974 | 100
0.6716342 | 0.3283658 | 48 | 19.5 | 7.3 | 50 | 66.98572 | -1445.281 | -14617.54 | 13172.26 | 67.72187 | 98.20365 | 1.380436 | -1.380436 | -0.4973992 | 0.9389177 | -0.4415186 | 50
0.6881367 | 0.3118633 | 48 | 19.5 | 7.3 | 50 | 68.53499 | -1456.957 | -14760.59 | 13303.64 | 67.98344 | 98.81239 | 1.37655 | -1.37655 | -0.5023699 | 0.93946 | -0.43709 | 50
0.7786154 | 0.2213846 | 48 | 19.5 | 7.3 | 50 | 77.08684 | -1515.604 | -15498.25 | 13982.64 | 69.0793 | 101.7292 | 1.345546 | -1.345546 | -0.5280656 | 0.9368056 | -0.4087401 | 50
0.9264894 | 0.07351064 | 48 | 19.5 | 7.3 | 50 | 92.29364 | -1586.271 | -16508.51 | 14922.24 | 69.01133 | 104.3461 | 1.23506 | -1.23506 | -0.5636593 | 0.8993598 | -0.3357005 | 50
0.9984813 | 0.001518719 | 48 | 19.5 | 7.3 | 50 | 104.0295 | -1579.645 | -16739.78 | 15160.13 | 65.29002 | 101.6906 | 1.049085 | -1.049086 | -0.5727575 | 0.8109216 | -0.2381641 | 50
0.9138082 | 0.08619176 | 48 | 19.5 | 7.3 | 50 | 91.99555 | -1582.094 | -16451.94 | 14869.84 | 68.85121 | 104.1597 | 1.241921 | -1.241906 | -0.5587119 | 0.9003092 | -0.3415973 | 50
0.9495395 | 0.05046053 | 48 | 19.5 | 7.3 | 50 | 96.01114 | -1592.079 | -16643.68 | 15051.6 | 68.31143 | 104.1692 | 1.196278 | -1.196267 | -0.5663061 | 0.8812867 | -0.3149805 | 50
0.9746787 | 0.02532134 | 48 | 19.5 | 7.3 | 50 | 99.32324 | -1594.075 | -16746.23 | 15152.15 | 67.49176 | 103.6978 | 1.148084 | -1.148077 | -0.5707961 | 0.8594365 | -0.2886404 | 50
0.9802364 | 0.01976361 | 48 | 19.5 | 7.3 | 50 | 100.1747 | -1593.357 | -16761.62 | 15168.27 | 67.20718 | 103.482 | 1.133615 | -1.133608 | -0.5716005 | 0.8526044 | -0.2810038 | 50

## Performance
Seed | R2_test | R2_CV | R2_train | RMSE_test | RMSE_CV | RMSE_train | MAE_test | MAE_CV | MAE_train
175 | 0.9092903 | 0.8847803 | 0.8745516 | 10.84777 | 12.18229 | 12.69655 | 5.456182 | 5.495764 | 5.512242

## Desc_Importance
Descriptor | Value
n1 | 88.55081
n2 | 88.20477
ET | 30.0558
CS | 0.01061265
Zeta | 3.517493
HOFmix4 | 100
TEmix4 | 0
EEmix4 | 86.53256
CCRmix4 | 89.054
CAmix4 | 0
CVmix4 | 0
IPmix4 | 86.38971
HOMOmix4 | 86.01683
LUMOmix4 | 11.02916
MEmix4 | 87.36807
PPAHmix4 | 85.64642

## ModelInfo
Quantile Random Forest
221 samples
16 predictor
No pre-processing
Resampling: Cross-Validated (3 fold, repeated 3 times)
Summary of sample sizes: 147, 148, 147, 147, 148, 147, ...
Resampling results across tuning parameters:
mtry RMSE Rsquared MAE
2 23.788841886654591 0.58612265777490258 13.351436770980710
9 22.661599336051285 0.62661905796522144 12.550220385065019
16 22.811375798212836 0.62238934102661048 12.743198983247868
RMSE was used to select the optimal model using the smallest value.
The final value used for the model was mtry = 9.