## train
n1 | n2 | ET | CS | Zeta | Immobilization | HOFmix5 | TEmix5 | EEmix5 | CCRmix5 | CAmix5 | CVmix5 | IPmix5 | HOMOmix5 | LUMOmix5 | MEmix5 | PPAHmix5 | Predict.Immobilization
0.3838083 | 0.6161917 | 48 | 20 | -9.01 | 50 | 51.27951 | 152.2494 | 446.2309 | 415.2115 | 36.43393 | 42.67691 | 6.125598 | 6.12563 | 2.66384 | 4.904468 | 3.55782 | 47.11789
0.9582417 | 0.04175831 | 48 | 30 | -16.3 | 50 | 48.87177 | 171.8369 | 492.5904 | 458.8463 | 37.42665 | 42.98153 | 6.668554 | 6.668512 | 3.989041 | 5.526273 | 3.676151 | 54.74157
0.9999154 | 8.455247e-05 | 48 | 100 | -7.12 | 0 | 35.2932 | 165.4474 | 474.28 | 440.9137 | 35.25038 | 40.68887 | 6.4343 | 6.434361 | 3.001534 | 5.154086 | 3.744132 | 42.51188
0.9999577 | 4.227802e-05 | 48 | 100 | -7.12 | 0 | 35.2932 | 165.4474 | 474.28 | 440.9137 | 35.25038 | 40.68887 | 6.4343 | 6.434361 | 3.001534 | 5.154086 | 3.744132 | 42.50598
0.9999472 | 5.284697e-05 | 48 | 100 | -7.12 | 67.3874 | 35.2932 | 165.4474 | 474.28 | 440.9137 | 35.25038 | 40.68887 | 6.4343 | 6.434361 | 3.001534 | 5.154086 | 3.744132 | 42.50745
0.9999419 | 5.813136e-05 | 48 | 100 | -7.12 | 100 | 35.2932 | 165.4474 | 474.28 | 440.9137 | 35.25038 | 40.68887 | 6.4343 | 6.434361 | 3.001534 | 5.154086 | 3.744132 | 42.50819
0.8885937 | 0.1114063 | 48 | 100 | -7.12 | 23.494 | 35.2932 | 165.4474 | 474.28 | 440.9137 | 35.25038 | 40.68887 | 6.4343 | 6.434361 | 3.001534 | 5.154086 | 3.744132 | 57.33215
0.8948243 | 0.1051757 | 48 | 100 | -7.12 | 33.6145 | 35.2932 | 165.4474 | 474.28 | 440.9137 | 35.25038 | 40.68887 | 6.4343 | 6.434361 | 3.001534 | 5.154086 | 3.744132 | 56.40695
0.8948243 | 0.1051757 | 48 | 100 | -7.12 | 44.4578 | 35.2932 | 165.4474 | 474.28 | 440.9137 | 35.25038 | 40.68887 | 6.4343 | 6.434361 | 3.001534 | 5.154086 | 3.744132 | 56.40695
0.9140515 | 0.08594853 | 48 | 100 | -7.12 | 92.5301 | 35.2932 | 165.4474 | 474.28 | 440.9137 | 35.25038 | 40.68887 | 6.4343 | 6.434361 | 3.001534 | 5.154086 | 3.744132 | 53.70501
0.9140515 | 0.08594853 | 48 | 100 | -7.12 | 97.5904 | 35.2932 | 165.4474 | 474.28 | 440.9137 | 35.25038 | 40.68887 | 6.4343 | 6.434361 | 3.001534 | 5.154086 | 3.744132 | 53.70501
0.9999663 | 3.36802e-05 | 24 | 20 | -9.2 | 17.8042 | 100.1482 | 175.3918 | 523.7647 | 492.6193 | 41.60138 | 48.77983 | 5.477966 | 5.477907 | 4.236868 | 4.897521 | 2.449885 | 15.76976
0.9999663 | 3.36802e-05 | 48 | 20 | -9.2 | 45.1039 | 100.1482 | 175.3918 | 523.7647 | 492.6193 | 41.60138 | 48.77983 | 5.477966 | 5.477907 | 4.236868 | 4.897521 | 2.449885 | 28.44875
0.9999663 | 3.36802e-05 | 72 | 20 | -9.2 | 45.1039 | 100.1482 | 175.3918 | 523.7647 | 492.6193 | 41.60138 | 48.77983 | 5.477966 | 5.477907 | 4.236868 | 4.897521 | 2.449885 | 40.23766
0.9999663 | 3.36802e-05 | 96 | 20 | -9.2 | 56.0831 | 100.1482 | 175.3918 | 523.7647 | 492.6193 | 41.60138 | 48.77983 | 5.477966 | 5.477907 | 4.236868 | 4.897521 | 2.449885 | 65.77694
0.9999663 | 3.36802e-05 | 48 | 20 | -9.2 | 39.3491 | 100.1482 | 175.3918 | 523.7647 | 492.6193 | 41.60138 | 48.77983 | 5.477966 | 5.477907 | 4.236868 | 4.897521 | 2.449885 | 28.44875
0.9999663 | 3.36802e-05 | 72 | 20 | -9.2 | 37.8698 | 100.1482 | 175.3918 | 523.7647 | 492.6193 | 41.60138 | 48.77983 | 5.477966 | 5.477907 | 4.236868 | 4.897521 | 2.449885 | 40.23766
0.9999663 | 3.36802e-05 | 96 | 20 | -9.2 | 66.568 | 100.1482 | 175.3918 | 523.7647 | 492.6193 | 41.60138 | 48.77983 | 5.477966 | 5.477907 | 4.236868 | 4.897521 | 2.449885 | 65.77694
0.9999663 | 3.36802e-05 | 0 | 20 | -9.2 | 0 | 100.1482 | 175.3918 | 523.7647 | 492.6193 | 41.60138 | 48.77983 | 5.477966 | 5.477907 | 4.236868 | 4.897521 | 2.449885 | -1.697551
0.9999663 | 3.36802e-05 | 72 | 20 | -9.2 | 54.9407 | 100.1482 | 175.3918 | 523.7647 | 492.6193 | 41.60138 | 48.77983 | 5.477966 | 5.477907 | 4.236868 | 4.897521 | 2.449885 | 40.23766
0.9999663 | 3.36802e-05 | 96 | 20 | -9.2 | 72.1344 | 100.1482 | 175.3918 | 523.7647 | 492.6193 | 41.60138 | 48.77983 | 5.477966 | 5.477907 | 4.236868 | 4.897521 | 2.449885 | 65.77694
0.9999663 | 3.36802e-05 | 0 | 20 | -9.2 | 0 | 100.1482 | 175.3918 | 523.7647 | 492.6193 | 41.60138 | 48.77983 | 5.477966 | 5.477907 | 4.236868 | 4.897521 | 2.449885 | -1.697551
0.9999663 | 3.36802e-05 | 24 | 20 | -9.2 | 0 | 100.1482 | 175.3918 | 523.7647 | 492.6193 | 41.60138 | 48.77983 | 5.477966 | 5.477907 | 4.236868 | 4.897521 | 2.449885 | 15.76976
0.9999663 | 3.36802e-05 | 48 | 20 | -9.2 | 11.276 | 100.1482 | 175.3918 | 523.7647 | 492.6193 | 41.60138 | 48.77983 | 5.477966 | 5.477907 | 4.236868 | 4.897521 | 2.449885 | 28.44875
0.9999663 | 3.36802e-05 | 72 | 20 | -9.2 | 28.4866 | 100.1482 | 175.3918 | 523.7647 | 492.6193 | 41.60138 | 48.77983 | 5.477966 | 5.477907 | 4.236868 | 4.897521 | 2.449885 | 40.23766
0.9993974 | 0.0006025823 | 48 | 20 | -1.8 | 50 | 35.2932 | 165.4474 | 474.28 | 440.9137 | 35.25038 | 40.68887 | 6.4343 | 6.434361 | 3.001534 | 5.154086 | 3.744132 | 47.11349
0.9991846 | 0.0008154385 | 48 | 20 | -1.8 | 50 | 35.2932 | 165.4474 | 474.28 | 440.9137 | 35.25038 | 40.68887 | 6.4343 | 6.434361 | 3.001534 | 5.154086 | 3.744132 | 47.1135
0.9994798 | 0.0005201621 | 72 | 20 | -1.8 | 50 | 35.2932 | 165.4474 | 474.28 | 440.9137 | 35.25038 | 40.68887 | 6.4343 | 6.434361 | 3.001534 | 5.154086 | 3.744132 | 47.11801
0.9991983 | 0.0008017085 | 72 | 20 | -1.8 | 50 | 35.2932 | 165.4474 | 474.28 | 440.9137 | 35.25038 | 40.68887 | 6.4343 | 6.434361 | 3.001534 | 5.154086 | 3.744132 | 47.11802
0.9822708 | 0.01772923 | 48 | 20 | -1.8 | 50 | 58.35368 | 161.6804 | 467.6795 | 435.4825 | 38.81796 | 45.82455 | 6.283688 | 6.335076 | 3.559167 | 4.884643 | 3.863285 | 47.13794
0.985813 | 0.01418696 | 72 | 20 | -1.8 | 50 | 58.35368 | 161.6804 | 467.6795 | 435.4825 | 38.81796 | 45.82455 | 6.283688 | 6.335076 | 3.559167 | 4.884643 | 3.863285 | 47.14726
0.9869854 | 0.01301465 | 48 | 20 | -1.8 | 50 | 45.44193 | 170.3518 | 484.6634 | 450.2166 | 35.84097 | 41.34123 | 6.163989 | 6.163937 | 3.168439 | 4.849453 | 3.664596 | 47.11685
0.9826694 | 0.01733062 | 48 | 20 | -1.8 | 50 | 45.44193 | 170.3518 | 484.6634 | 450.2166 | 35.84097 | 41.34123 | 6.163989 | 6.163937 | 3.168439 | 4.849453 | 3.664596 | 47.11691
0.9903234 | 0.009676592 | 72 | 20 | -1.8 | 50 | 45.44193 | 170.3518 | 484.6634 | 450.2166 | 35.84097 | 41.34123 | 6.163989 | 6.163937 | 3.168439 | 4.849453 | 3.664596 | 47.11792
0.9670226 | 0.03297735 | 48 | 20 | -1.8 | 50 | 45.62067 | 178.3364 | 511.1975 | 476.75 | 36.8736 | 42.65496 | 6.634768 | 6.634793 | 2.907666 | 5.282801 | 3.899282 | 56.69693
0.9606721 | 0.03932793 | 48 | 20 | -1.8 | 50 | 45.62067 | 178.3364 | 511.1975 | 476.75 | 36.8736 | 42.65496 | 6.634768 | 6.634793 | 2.907666 | 5.282801 | 3.899282 | 58.12856
0.9722876 | 0.02771239 | 48 | 20 | -1.8 | 50 | 45.62067 | 178.3364 | 511.1975 | 476.75 | 36.8736 | 42.65496 | 6.634768 | 6.634793 | 2.907666 | 5.282801 | 3.899282 | 55.52828
0.9606721 | 0.03932793 | 48 | 20 | -1.8 | 50 | 45.62067 | 178.3364 | 511.1975 | 476.75 | 36.8736 | 42.65496 | 6.634768 | 6.634793 | 2.907666 | 5.282801 | 3.899282 | 58.12856
0.983765 | 0.016235 | 72 | 20 | -1.8 | 50 | 45.62067 | 178.3364 | 511.1975 | 476.75 | 36.8736 | 42.65496 | 6.634768 | 6.634793 | 2.907666 | 5.282801 | 3.899282 | 67.01222
0.9663431 | 0.03365693 | 72 | 20 | -1.8 | 50 | 45.62067 | 178.3364 | 511.1975 | 476.75 | 36.8736 | 42.65496 | 6.634768 | 6.634793 | 2.907666 | 5.282801 | 3.899282 | 70.85826
1 | 0 | 48 | 6 | -11.7 | 0.4268237 | 45.62067 | 178.3364 | 511.1975 | 476.75 | 36.8736 | 42.65496 | 6.634768 | 6.634793 | 2.907666 | 5.282801 | 3.899282 | -9.696721
0.9949161 | 0.005083925 | 48 | 6 | -11.7 | 0.4268237 | 45.62067 | 178.3364 | 511.1975 | 476.75 | 36.8736 | 42.65496 | 6.634768 | 6.634793 | 2.907666 | 5.282801 | 3.899282 | -5.354027
0.9898836 | 0.01011642 | 48 | 6 | -11.7 | 1.282754 | 45.62067 | 178.3364 | 511.1975 | 476.75 | 36.8736 | 42.65496 | 6.634768 | 6.634793 | 2.907666 | 5.282801 | 3.899282 | -1.152689
0.9799698 | 0.0200302 | 48 | 6 | -11.7 | 4.135853 | 45.62067 | 178.3364 | 511.1975 | 476.75 | 36.8736 | 42.65496 | 6.634768 | 6.634793 | 2.907666 | 5.282801 | 3.899282 | 6.861148
0.9607263 | 0.03927375 | 48 | 6 | -11.7 | 8.130193 | 45.62067 | 178.3364 | 511.1975 | 476.75 | 36.8736 | 42.65496 | 6.634768 | 6.634793 | 2.907666 | 5.282801 | 3.899282 | 21.56225
0.9244208 | 0.07557921 | 48 | 6 | -11.7 | 64.33625 | 45.62067 | 178.3364 | 511.1975 | 476.75 | 36.8736 | 42.65496 | 6.634768 | 6.634793 | 2.907666 | 5.282801 | 3.899282 | 47.22136
0.8594632 | 0.1405368 | 48 | 6 | -11.7 | 100 | 45.62067 | 178.3364 | 511.1975 | 476.75 | 36.8736 | 42.65496 | 6.634768 | 6.634793 | 2.907666 | 5.282801 | 3.899282 | 92.3333
1 | 0 | 48 | 6 | -11.7 | 0.4268237 | 45.62067 | 178.3364 | 511.1975 | 476.75 | 36.8736 | 42.65496 | 6.634768 | 6.634793 | 2.907666 | 5.282801 | 3.899282 | -9.696721
0.9949161 | 0.005083925 | 48 | 6 | -11.7 | 0.4268237 | 45.62067 | 178.3364 | 511.1975 | 476.75 | 36.8736 | 42.65496 | 6.634768 | 6.634793 | 2.907666 | 5.282801 | 3.899282 | -5.354027
0.9244208 | 0.07557921 | 48 | 6 | -11.7 | 12.12453 | 45.62067 | 178.3364 | 511.1975 | 476.75 | 36.8736 | 42.65496 | 6.634768 | 6.634793 | 2.907666 | 5.282801 | 3.899282 | 47.22136
0.8594632 | 0.1405368 | 48 | 6 | -11.7 | 92.29663 | 45.62067 | 178.3364 | 511.1975 | 476.75 | 36.8736 | 42.65496 | 6.634768 | 6.634793 | 2.907666 | 5.282801 | 3.899282 | 92.3333
1 | 0 | 48 | 6 | -11.7 | 0.1415137 | 45.62067 | 178.3364 | 511.1975 | 476.75 | 36.8736 | 42.65496 | 6.634768 | 6.634793 | 2.907666 | 5.282801 | 3.899282 | -9.696721
0.9949161 | 0.005083925 | 48 | 6 | -11.7 | 0.1415137 | 45.62067 | 178.3364 | 511.1975 | 476.75 | 36.8736 | 42.65496 | 6.634768 | 6.634793 | 2.907666 | 5.282801 | 3.899282 | -5.354027
0.9898836 | 0.01011642 | 48 | 6 | -11.7 | 0.1415137 | 45.62067 | 178.3364 | 511.1975 | 476.75 | 36.8736 | 42.65496 | 6.634768 | 6.634793 | 2.907666 | 5.282801 | 3.899282 | -1.152689
0.9799698 | 0.0200302 | 48 | 6 | -11.7 | 0.1415137 | 45.62067 | 178.3364 | 511.1975 | 476.75 | 36.8736 | 42.65496 | 6.634768 | 6.634793 | 2.907666 | 5.282801 | 3.899282 | 6.861148
0.9607263 | 0.03927375 | 48 | 6 | -11.7 | 0.4268237 | 45.62067 | 178.3364 | 511.1975 | 476.75 | 36.8736 | 42.65496 | 6.634768 | 6.634793 | 2.907666 | 5.282801 | 3.899282 | 21.56225
0.9244208 | 0.07557921 | 48 | 6 | -11.7 | 4.135853 | 45.62067 | 178.3364 | 511.1975 | 476.75 | 36.8736 | 42.65496 | 6.634768 | 6.634793 | 2.907666 | 5.282801 | 3.899282 | 47.22136
0.8594632 | 0.1405368 | 48 | 6 | -11.7 | 88.5876 | 45.62067 | 178.3364 | 511.1975 | 476.75 | 36.8736 | 42.65496 | 6.634768 | 6.634793 | 2.907666 | 5.282801 | 3.899282 | 92.3333
1 | 0 | 48 | 21 | -9.2 | 0.5649718 | 45.62067 | 178.3364 | 511.1975 | 476.75 | 36.8736 | 42.65496 | 6.634768 | 6.634793 | 2.907666 | 5.282801 | 3.899282 | -0.7134104
0.9974516 | 0.002548441 | 48 | 21 | -9.2 | 0.5649718 | 45.62067 | 178.3364 | 511.1975 | 476.75 | 36.8736 | 42.65496 | 6.634768 | 6.634793 | 2.907666 | 5.282801 | 3.899282 | 2.563209
0.9949161 | 0.005083925 | 48 | 21 | -9.2 | 8.474576 | 45.62067 | 178.3364 | 511.1975 | 476.75 | 36.8736 | 42.65496 | 6.634768 | 6.634793 | 2.907666 | 5.282801 | 3.899282 | 5.805337
0.9898836 | 0.01011642 | 48 | 21 | -9.2 | 4.519774 | 45.62067 | 178.3364 | 511.1975 | 476.75 | 36.8736 | 42.65496 | 6.634768 | 6.634793 | 2.907666 | 5.282801 | 3.899282 | 12.19054
0.9607263 | 0.03927375 | 48 | 21 | -9.2 | 100 | 45.62067 | 178.3364 | 511.1975 | 476.75 | 36.8736 | 42.65496 | 6.634768 | 6.634793 | 2.907666 | 5.282801 | 3.899282 | 48.1671
1 | 0 | 48 | 21 | -9.2 | 0.2824859 | 45.62067 | 178.3364 | 511.1975 | 476.75 | 36.8736 | 42.65496 | 6.634768 | 6.634793 | 2.907666 | 5.282801 | 3.899282 | -0.7134104
0.9949161 | 0.005083925 | 48 | 21 | -9.2 | 0.2824859 | 45.62067 | 178.3364 | 511.1975 | 476.75 | 36.8736 | 42.65496 | 6.634768 | 6.634793 | 2.907666 | 5.282801 | 3.899282 | 5.805337
0.9898836 | 0.01011642 | 48 | 21 | -9.2 | 8.19209 | 45.62067 | 178.3364 | 511.1975 | 476.75 | 36.8736 | 42.65496 | 6.634768 | 6.634793 | 2.907666 | 5.282801 | 3.899282 | 12.19054
0.9244208 | 0.07557921 | 48 | 21 | -9.2 | 100 | 45.62067 | 178.3364 | 511.1975 | 476.75 | 36.8736 | 42.65496 | 6.634768 | 6.634793 | 2.907666 | 5.282801 | 3.899282 | 91.92414
0.9949161 | 0.005083925 | 48 | 21 | -9.2 | 0.2824859 | 45.62067 | 178.3364 | 511.1975 | 476.75 | 36.8736 | 42.65496 | 6.634768 | 6.634793 | 2.907666 | 5.282801 | 3.899282 | 5.805337
0.9799698 | 0.0200302 | 48 | 21 | -9.2 | 0.5649718 | 45.62067 | 178.3364 | 511.1975 | 476.75 | 36.8736 | 42.65496 | 6.634768 | 6.634793 | 2.907666 | 5.282801 | 3.899282 | 24.5949
0.9607263 | 0.03927375 | 48 | 21 | -9.2 | 100 | 45.62067 | 178.3364 | 511.1975 | 476.75 | 36.8736 | 42.65496 | 6.634768 | 6.634793 | 2.907666 | 5.282801 | 3.899282 | 48.1671
0.9974516 | 0.002548441 | 48 | 50 | -13.4 | 4.456884 | 45.62067 | 178.3364 | 511.1975 | 476.75 | 36.8736 | 42.65496 | 6.634768 | 6.634793 | 2.907666 | 5.282801 | 3.899282 | -1.742737
0.9898836 | 0.01011642 | 48 | 50 | -13.4 | 0.1507159 | 45.62067 | 178.3364 | 511.1975 | 476.75 | 36.8736 | 42.65496 | 6.634768 | 6.634793 | 2.907666 | 5.282801 | 3.899282 | 13.07631
0.9799698 | 0.0200302 | 48 | 50 | -13.4 | 24.10378 | 45.62067 | 178.3364 | 511.1975 | 476.75 | 36.8736 | 42.65496 | 6.634768 | 6.634793 | 2.907666 | 5.282801 | 3.899282 | 32.57864
1 | 0 | 48 | 50 | -13.4 | 0.1507159 | 45.62067 | 178.3364 | 511.1975 | 476.75 | 36.8736 | 42.65496 | 6.634768 | 6.634793 | 2.907666 | 5.282801 | 3.899282 | -6.720716
0.9987242 | 0.001275846 | 48 | 50 | -13.4 | 0.4198514 | 45.62067 | 178.3364 | 511.1975 | 476.75 | 36.8736 | 42.65496 | 6.634768 | 6.634793 | 2.907666 | 5.282801 | 3.899282 | -4.229286
0.9974516 | 0.002548441 | 48 | 50 | -13.4 | 0.1507159 | 45.62067 | 178.3364 | 511.1975 | 476.75 | 36.8736 | 42.65496 | 6.634768 | 6.634793 | 2.907666 | 5.282801 | 3.899282 | -1.742737
0.9898836 | 0.01011642 | 48 | 50 | -13.4 | 0.1507159 | 45.62067 | 178.3364 | 511.1975 | 476.75 | 36.8736 | 42.65496 | 6.634768 | 6.634793 | 2.907666 | 5.282801 | 3.899282 | 13.07631
0.9799698 | 0.0200302 | 48 | 50 | -13.4 | 4.187749 | 45.62067 | 178.3364 | 511.1975 | 476.75 | 36.8736 | 42.65496 | 6.634768 | 6.634793 | 2.907666 | 5.282801 | 3.899282 | 32.57864
0.9607263 | 0.03927375 | 48 | 50 | -13.4 | 64.20497 | 45.62067 | 178.3364 | 511.1975 | 476.75 | 36.8736 | 42.65496 | 6.634768 | 6.634793 | 2.907666 | 5.282801 | 3.899282 | 70.7726
1 | 0 | 48 | 50 | -13.4 | 0.4198514 | 45.62067 | 178.3364 | 511.1975 | 476.75 | 36.8736 | 42.65496 | 6.634768 | 6.634793 | 2.907666 | 5.282801 | 3.899282 | -6.720716
0.9987242 | 0.001275846 | 48 | 50 | -13.4 | 0.4198514 | 45.62067 | 178.3364 | 511.1975 | 476.75 | 36.8736 | 42.65496 | 6.634768 | 6.634793 | 2.907666 | 5.282801 | 3.899282 | -4.229286
0.9799698 | 0.0200302 | 48 | 50 | -13.4 | 0.4198514 | 45.62067 | 178.3364 | 511.1975 | 476.75 | 36.8736 | 42.65496 | 6.634768 | 6.634793 | 2.907666 | 5.282801 | 3.899282 | 32.57864
0.9607263 | 0.03927375 | 48 | 50 | -13.4 | 56.40004 | 45.62067 | 178.3364 | 511.1975 | 476.75 | 36.8736 | 42.65496 | 6.634768 | 6.634793 | 2.907666 | 5.282801 | 3.899282 | 70.7726
1 | 0 | 48 | 6 | -11.7 | 4.048583 | 45.62067 | 178.3364 | 511.1975 | 476.75 | 36.8736 | 42.65496 | 6.634768 | 6.634793 | 2.907666 | 5.282801 | 3.899282 | -9.696721
0.9949161 | 0.005083925 | 48 | 6 | -11.7 | 4.453441 | 45.62067 | 178.3364 | 511.1975 | 476.75 | 36.8736 | 42.65496 | 6.634768 | 6.634793 | 2.907666 | 5.282801 | 3.899282 | -5.354027
0.9244208 | 0.07557921 | 48 | 6 | -11.7 | 91.90283 | 45.62067 | 178.3364 | 511.1975 | 476.75 | 36.8736 | 42.65496 | 6.634768 | 6.634793 | 2.907666 | 5.282801 | 3.899282 | 47.22136
0.8594632 | 0.1405368 | 48 | 6 | -11.7 | 99.59514 | 45.62067 | 178.3364 | 511.1975 | 476.75 | 36.8736 | 42.65496 | 6.634768 | 6.634793 | 2.907666 | 5.282801 | 3.899282 | 92.3333
1 | 0 | 48 | 6 | -11.7 | 0.4048583 | 45.62067 | 178.3364 | 511.1975 | 476.75 | 36.8736 | 42.65496 | 6.634768 | 6.634793 | 2.907666 | 5.282801 | 3.899282 | -9.696721
0.9898836 | 0.01011642 | 48 | 6 | -11.7 | 1.214575 | 45.62067 | 178.3364 | 511.1975 | 476.75 | 36.8736 | 42.65496 | 6.634768 | 6.634793 | 2.907666 | 5.282801 | 3.899282 | -1.152689
0.9799698 | 0.0200302 | 48 | 6 | -11.7 | 0.8097166 | 45.62067 | 178.3364 | 511.1975 | 476.75 | 36.8736 | 42.65496 | 6.634768 | 6.634793 | 2.907666 | 5.282801 | 3.899282 | 6.861148
0.9607263 | 0.03927375 | 48 | 6 | -11.7 | 0.8097166 | 45.62067 | 178.3364 | 511.1975 | 476.75 | 36.8736 | 42.65496 | 6.634768 | 6.634793 | 2.907666 | 5.282801 | 3.899282 | 21.56225
0.9244208 | 0.07557921 | 48 | 6 | -11.7 | 4.453441 | 45.62067 | 178.3364 | 511.1975 | 476.75 | 36.8736 | 42.65496 | 6.634768 | 6.634793 | 2.907666 | 5.282801 | 3.899282 | 47.22136
0.8594632 | 0.1405368 | 48 | 6 | -11.7 | 100 | 45.62067 | 178.3364 | 511.1975 | 476.75 | 36.8736 | 42.65496 | 6.634768 | 6.634793 | 2.907666 | 5.282801 | 3.899282 | 92.3333
1 | 0 | 48 | 6 | -11.7 | 0.4048583 | 45.62067 | 178.3364 | 511.1975 | 476.75 | 36.8736 | 42.65496 | 6.634768 | 6.634793 | 2.907666 | 5.282801 | 3.899282 | -9.696721
0.9898836 | 0.01011642 | 48 | 6 | -11.7 | 0.8097166 | 45.62067 | 178.3364 | 511.1975 | 476.75 | 36.8736 | 42.65496 | 6.634768 | 6.634793 | 2.907666 | 5.282801 | 3.899282 | -1.152689
0.9607263 | 0.03927375 | 48 | 6 | -11.7 | 1.214575 | 45.62067 | 178.3364 | 511.1975 | 476.75 | 36.8736 | 42.65496 | 6.634768 | 6.634793 | 2.907666 | 5.282801 | 3.899282 | 21.56225
0.9244208 | 0.07557921 | 48 | 6 | -11.7 | 7.287449 | 45.62067 | 178.3364 | 511.1975 | 476.75 | 36.8736 | 42.65496 | 6.634768 | 6.634793 | 2.907666 | 5.282801 | 3.899282 | 47.22136
0.8594632 | 0.1405368 | 48 | 6 | -11.7 | 66.80162 | 45.62067 | 178.3364 | 511.1975 | 476.75 | 36.8736 | 42.65496 | 6.634768 | 6.634793 | 2.907666 | 5.282801 | 3.899282 | 92.3333
1 | 0 | 48 | 21 | -9.2 | 0 | 45.62067 | 178.3364 | 511.1975 | 476.75 | 36.8736 | 42.65496 | 6.634768 | 6.634793 | 2.907666 | 5.282801 | 3.899282 | -0.7134104
0.9974516 | 0.002548441 | 48 | 21 | -9.2 | 3.688525 | 45.62067 | 178.3364 | 511.1975 | 476.75 | 36.8736 | 42.65496 | 6.634768 | 6.634793 | 2.907666 | 5.282801 | 3.899282 | 2.563209
0.9949161 | 0.005083925 | 48 | 21 | -9.2 | 0 | 45.62067 | 178.3364 | 511.1975 | 476.75 | 36.8736 | 42.65496 | 6.634768 | 6.634793 | 2.907666 | 5.282801 | 3.899282 | 5.805337
0.9898836 | 0.01011642 | 48 | 21 | -9.2 | 0 | 45.62067 | 178.3364 | 511.1975 | 476.75 | 36.8736 | 42.65496 | 6.634768 | 6.634793 | 2.907666 | 5.282801 | 3.899282 | 12.19054
0.9799698 | 0.0200302 | 48 | 21 | -9.2 | 52.04918 | 45.62067 | 178.3364 | 511.1975 | 476.75 | 36.8736 | 42.65496 | 6.634768 | 6.634793 | 2.907666 | 5.282801 | 3.899282 | 24.5949
0.9607263 | 0.03927375 | 48 | 21 | -9.2 | 87.70492 | 45.62067 | 178.3364 | 511.1975 | 476.75 | 36.8736 | 42.65496 | 6.634768 | 6.634793 | 2.907666 | 5.282801 | 3.899282 | 48.1671
0.9244208 | 0.07557921 | 48 | 21 | -9.2 | 100 | 45.62067 | 178.3364 | 511.1975 | 476.75 | 36.8736 | 42.65496 | 6.634768 | 6.634793 | 2.907666 | 5.282801 | 3.899282 | 91.92414
1 | 0 | 48 | 21 | -9.2 | 0 | 45.62067 | 178.3364 | 511.1975 | 476.75 | 36.8736 | 42.65496 | 6.634768 | 6.634793 | 2.907666 | 5.282801 | 3.899282 | -0.7134104
0.9949161 | 0.005083925 | 48 | 21 | -9.2 | 0.4098361 | 45.62067 | 178.3364 | 511.1975 | 476.75 | 36.8736 | 42.65496 | 6.634768 | 6.634793 | 2.907666 | 5.282801 | 3.899282 | 5.805337
0.9799698 | 0.0200302 | 48 | 21 | -9.2 | 8.196721 | 45.62067 | 178.3364 | 511.1975 | 476.75 | 36.8736 | 42.65496 | 6.634768 | 6.634793 | 2.907666 | 5.282801 | 3.899282 | 24.5949
0.9244208 | 0.07557921 | 48 | 21 | -9.2 | 96.31148 | 45.62067 | 178.3364 | 511.1975 | 476.75 | 36.8736 | 42.65496 | 6.634768 | 6.634793 | 2.907666 | 5.282801 | 3.899282 | 91.92414
1 | 0 | 48 | 21 | -9.2 | 0.4098361 | 45.62067 | 178.3364 | 511.1975 | 476.75 | 36.8736 | 42.65496 | 6.634768 | 6.634793 | 2.907666 | 5.282801 | 3.899282 | -0.7134104
0.9949161 | 0.005083925 | 48 | 21 | -9.2 | 0.4098361 | 45.62067 | 178.3364 | 511.1975 | 476.75 | 36.8736 | 42.65496 | 6.634768 | 6.634793 | 2.907666 | 5.282801 | 3.899282 | 5.805337
0.9898836 | 0.01011642 | 48 | 21 | -9.2 | 0.8196721 | 45.62067 | 178.3364 | 511.1975 | 476.75 | 36.8736 | 42.65496 | 6.634768 | 6.634793 | 2.907666 | 5.282801 | 3.899282 | 12.19054
0.9799698 | 0.0200302 | 48 | 21 | -9.2 | 4.098361 | 45.62067 | 178.3364 | 511.1975 | 476.75 | 36.8736 | 42.65496 | 6.634768 | 6.634793 | 2.907666 | 5.282801 | 3.899282 | 24.5949
0.9607263 | 0.03927375 | 48 | 21 | -9.2 | 4.508197 | 45.62067 | 178.3364 | 511.1975 | 476.75 | 36.8736 | 42.65496 | 6.634768 | 6.634793 | 2.907666 | 5.282801 | 3.899282 | 48.1671
0.9244208 | 0.07557921 | 48 | 21 | -9.2 | 72.54098 | 45.62067 | 178.3364 | 511.1975 | 476.75 | 36.8736 | 42.65496 | 6.634768 | 6.634793 | 2.907666 | 5.282801 | 3.899282 | 91.92414
0.9987242 | 0.001275846 | 48 | 50 | -13.4 | 0 | 45.62067 | 178.3364 | 511.1975 | 476.75 | 36.8736 | 42.65496 | 6.634768 | 6.634793 | 2.907666 | 5.282801 | 3.899282 | -4.229286
0.9974516 | 0.002548441 | 48 | 50 | -13.4 | 0.4098361 | 45.62067 | 178.3364 | 511.1975 | 476.75 | 36.8736 | 42.65496 | 6.634768 | 6.634793 | 2.907666 | 5.282801 | 3.899282 | -1.742737
0.9898836 | 0.01011642 | 48 | 50 | -13.4 | 4.098361 | 45.62067 | 178.3364 | 511.1975 | 476.75 | 36.8736 | 42.65496 | 6.634768 | 6.634793 | 2.907666 | 5.282801 | 3.899282 | 13.07631
0.9799698 | 0.0200302 | 48 | 50 | -13.4 | 32.37705 | 45.62067 | 178.3364 | 511.1975 | 476.75 | 36.8736 | 42.65496 | 6.634768 | 6.634793 | 2.907666 | 5.282801 | 3.899282 | 32.57864
0.9607263 | 0.03927375 | 48 | 50 | -13.4 | 100 | 45.62067 | 178.3364 | 511.1975 | 476.75 | 36.8736 | 42.65496 | 6.634768 | 6.634793 | 2.907666 | 5.282801 | 3.899282 | 70.7726
1 | 0 | 48 | 50 | -13.4 | 0.4098361 | 45.62067 | 178.3364 | 511.1975 | 476.75 | 36.8736 | 42.65496 | 6.634768 | 6.634793 | 2.907666 | 5.282801 | 3.899282 | -6.720716
0.9987242 | 0.001275846 | 48 | 50 | -13.4 | 0.4098361 | 45.62067 | 178.3364 | 511.1975 | 476.75 | 36.8736 | 42.65496 | 6.634768 | 6.634793 | 2.907666 | 5.282801 | 3.899282 | -4.229286
0.9974516 | 0.002548441 | 48 | 50 | -13.4 | 0.4098361 | 45.62067 | 178.3364 | 511.1975 | 476.75 | 36.8736 | 42.65496 | 6.634768 | 6.634793 | 2.907666 | 5.282801 | 3.899282 | -1.742737
0.9949161 | 0.005083925 | 48 | 50 | -13.4 | 0.4098361 | 45.62067 | 178.3364 | 511.1975 | 476.75 | 36.8736 | 42.65496 | 6.634768 | 6.634793 | 2.907666 | 5.282801 | 3.899282 | 3.215883
0.9898836 | 0.01011642 | 48 | 50 | -13.4 | 0.4098361 | 45.62067 | 178.3364 | 511.1975 | 476.75 | 36.8736 | 42.65496 | 6.634768 | 6.634793 | 2.907666 | 5.282801 | 3.899282 | 13.07631
1 | 0 | 48 | 50 | -13.4 | 0.4098361 | 45.62067 | 178.3364 | 511.1975 | 476.75 | 36.8736 | 42.65496 | 6.634768 | 6.634793 | 2.907666 | 5.282801 | 3.899282 | -6.720716
0.9949161 | 0.005083925 | 48 | 50 | -13.4 | 0.4098361 | 45.62067 | 178.3364 | 511.1975 | 476.75 | 36.8736 | 42.65496 | 6.634768 | 6.634793 | 2.907666 | 5.282801 | 3.899282 | 3.215883
0.9799698 | 0.0200302 | 48 | 50 | -13.4 | 12.29508 | 45.62067 | 178.3364 | 511.1975 | 476.75 | 36.8736 | 42.65496 | 6.634768 | 6.634793 | 2.907666 | 5.282801 | 3.899282 | 32.57864
0.9607263 | 0.03927375 | 48 | 50 | -13.4 | 84.42623 | 45.62067 | 178.3364 | 511.1975 | 476.75 | 36.8736 | 42.65496 | 6.634768 | 6.634793 | 2.907666 | 5.282801 | 3.899282 | 70.7726
1 | 0 | 48 | 6 | -11.7 | 0.4098361 | 45.62067 | 178.3364 | 511.1975 | 476.75 | 36.8736 | 42.65496 | 6.634768 | 6.634793 | 2.907666 | 5.282801 | 3.899282 | -9.696721
0.9898836 | 0.01011642 | 48 | 6 | -11.7 | 0 | 45.62067 | 178.3364 | 511.1975 | 476.75 | 36.8736 | 42.65496 | 6.634768 | 6.634793 | 2.907666 | 5.282801 | 3.899282 | -1.152689
0.9799698 | 0.0200302 | 48 | 6 | -11.7 | 0.4098361 | 45.62067 | 178.3364 | 511.1975 | 476.75 | 36.8736 | 42.65496 | 6.634768 | 6.634793 | 2.907666 | 5.282801 | 3.899282 | 6.861148
0.9244208 | 0.07557921 | 48 | 6 | -11.7 | 40.16393 | 45.62067 | 178.3364 | 511.1975 | 476.75 | 36.8736 | 42.65496 | 6.634768 | 6.634793 | 2.907666 | 5.282801 | 3.899282 | 47.22136
0.8594632 | 0.1405368 | 48 | 6 | -11.7 | 100 | 45.62067 | 178.3364 | 511.1975 | 476.75 | 36.8736 | 42.65496 | 6.634768 | 6.634793 | 2.907666 | 5.282801 | 3.899282 | 92.3333
1 | 0 | 48 | 6 | -11.7 | 0 | 45.62067 | 178.3364 | 511.1975 | 476.75 | 36.8736 | 42.65496 | 6.634768 | 6.634793 | 2.907666 | 5.282801 | 3.899282 | -9.696721
0.9799698 | 0.0200302 | 48 | 6 | -11.7 | 0.4098361 | 45.62067 | 178.3364 | 511.1975 | 476.75 | 36.8736 | 42.65496 | 6.634768 | 6.634793 | 2.907666 | 5.282801 | 3.899282 | 6.861148
0.9607263 | 0.03927375 | 48 | 6 | -11.7 | 15.16393 | 45.62067 | 178.3364 | 511.1975 | 476.75 | 36.8736 | 42.65496 | 6.634768 | 6.634793 | 2.907666 | 5.282801 | 3.899282 | 21.56225
0.9244208 | 0.07557921 | 48 | 6 | -11.7 | 70.4918 | 45.62067 | 178.3364 | 511.1975 | 476.75 | 36.8736 | 42.65496 | 6.634768 | 6.634793 | 2.907666 | 5.282801 | 3.899282 | 47.22136
1 | 0 | 48 | 6 | -11.7 | 0 | 45.62067 | 178.3364 | 511.1975 | 476.75 | 36.8736 | 42.65496 | 6.634768 | 6.634793 | 2.907666 | 5.282801 | 3.899282 | -9.696721
0.9898836 | 0.01011642 | 48 | 6 | -11.7 | 0 | 45.62067 | 178.3364 | 511.1975 | 476.75 | 36.8736 | 42.65496 | 6.634768 | 6.634793 | 2.907666 | 5.282801 | 3.899282 | -1.152689
0.9799698 | 0.0200302 | 48 | 6 | -11.7 | 0 | 45.62067 | 178.3364 | 511.1975 | 476.75 | 36.8736 | 42.65496 | 6.634768 | 6.634793 | 2.907666 | 5.282801 | 3.899282 | 6.861148
0.9607263 | 0.03927375 | 48 | 6 | -11.7 | 9.836066 | 45.62067 | 178.3364 | 511.1975 | 476.75 | 36.8736 | 42.65496 | 6.634768 | 6.634793 | 2.907666 | 5.282801 | 3.899282 | 21.56225
0.9244208 | 0.07557921 | 48 | 6 | -11.7 | 54.91803 | 45.62067 | 178.3364 | 511.1975 | 476.75 | 36.8736 | 42.65496 | 6.634768 | 6.634793 | 2.907666 | 5.282801 | 3.899282 | 47.22136
0.8594632 | 0.1405368 | 48 | 6 | -11.7 | 100 | 45.62067 | 178.3364 | 511.1975 | 476.75 | 36.8736 | 42.65496 | 6.634768 | 6.634793 | 2.907666 | 5.282801 | 3.899282 | 92.3333
1 | 0 | 48 | 21 | -9.2 | 0 | 45.62067 | 178.3364 | 511.1975 | 476.75 | 36.8736 | 42.65496 | 6.634768 | 6.634793 | 2.907666 | 5.282801 | 3.899282 | -0.7134104
0.9949161 | 0.005083925 | 48 | 21 | -9.2 | 0.4098361 | 45.62067 | 178.3364 | 511.1975 | 476.75 | 36.8736 | 42.65496 | 6.634768 | 6.634793 | 2.907666 | 5.282801 | 3.899282 | 5.805337
0.9607263 | 0.03927375 | 48 | 21 | -9.2 | 80.32787 | 45.62067 | 178.3364 | 511.1975 | 476.75 | 36.8736 | 42.65496 | 6.634768 | 6.634793 | 2.907666 | 5.282801 | 3.899282 | 48.1671
0.9244208 | 0.07557921 | 48 | 21 | -9.2 | 100 | 45.62067 | 178.3364 | 511.1975 | 476.75 | 36.8736 | 42.65496 | 6.634768 | 6.634793 | 2.907666 | 5.282801 | 3.899282 | 91.92414
1 | 0 | 48 | 21 | -9.2 | 0 | 45.62067 | 178.3364 | 511.1975 | 476.75 | 36.8736 | 42.65496 | 6.634768 | 6.634793 | 2.907666 | 5.282801 | 3.899282 | -0.7134104
0.9949161 | 0.005083925 | 48 | 21 | -9.2 | 0.4098361 | 45.62067 | 178.3364 | 511.1975 | 476.75 | 36.8736 | 42.65496 | 6.634768 | 6.634793 | 2.907666 | 5.282801 | 3.899282 | 5.805337
0.9898836 | 0.01011642 | 48 | 21 | -9.2 | 0.4098361 | 45.62067 | 178.3364 | 511.1975 | 476.75 | 36.8736 | 42.65496 | 6.634768 | 6.634793 | 2.907666 | 5.282801 | 3.899282 | 12.19054
0.9607263 | 0.03927375 | 48 | 21 | -9.2 | 96.31148 | 45.62067 | 178.3364 | 511.1975 | 476.75 | 36.8736 | 42.65496 | 6.634768 | 6.634793 | 2.907666 | 5.282801 | 3.899282 | 48.1671
0.9244208 | 0.07557921 | 48 | 21 | -9.2 | 100 | 45.62067 | 178.3364 | 511.1975 | 476.75 | 36.8736 | 42.65496 | 6.634768 | 6.634793 | 2.907666 | 5.282801 | 3.899282 | 91.92414
0.9949161 | 0.005083925 | 48 | 21 | -9.2 | 0 | 45.62067 | 178.3364 | 511.1975 | 476.75 | 36.8736 | 42.65496 | 6.634768 | 6.634793 | 2.907666 | 5.282801 | 3.899282 | 5.805337
0.9898836 | 0.01011642 | 48 | 21 | -9.2 | 4.098361 | 45.62067 | 178.3364 | 511.1975 | 476.75 | 36.8736 | 42.65496 | 6.634768 | 6.634793 | 2.907666 | 5.282801 | 3.899282 | 12.19054
0.9799698 | 0.0200302 | 48 | 21 | -9.2 | 0.4098361 | 45.62067 | 178.3364 | 511.1975 | 476.75 | 36.8736 | 42.65496 | 6.634768 | 6.634793 | 2.907666 | 5.282801 | 3.899282 | 24.5949
0.9244208 | 0.07557921 | 48 | 21 | -9.2 | 100 | 45.62067 | 178.3364 | 511.1975 | 476.75 | 36.8736 | 42.65496 | 6.634768 | 6.634793 | 2.907666 | 5.282801 | 3.899282 | 91.92414
1 | 0 | 48 | 50 | -13.4 | 4.098361 | 45.62067 | 178.3364 | 511.1975 | 476.75 | 36.8736 | 42.65496 | 6.634768 | 6.634793 | 2.907666 | 5.282801 | 3.899282 | -6.720716
0.9974516 | 0.002548441 | 48 | 50 | -13.4 | 0 | 45.62067 | 178.3364 | 511.1975 | 476.75 | 36.8736 | 42.65496 | 6.634768 | 6.634793 | 2.907666 | 5.282801 | 3.899282 | -1.742737
0.9949161 | 0.005083925 | 48 | 50 | -13.4 | 0.4098361 | 45.62067 | 178.3364 | 511.1975 | 476.75 | 36.8736 | 42.65496 | 6.634768 | 6.634793 | 2.907666 | 5.282801 | 3.899282 | 3.215883
0.9898836 | 0.01011642 | 48 | 50 | -13.4 | 0 | 45.62067 | 178.3364 | 511.1975 | 476.75 | 36.8736 | 42.65496 | 6.634768 | 6.634793 | 2.907666 | 5.282801 | 3.899282 | 13.07631
0.9799698 | 0.0200302 | 48 | 50 | -13.4 | 40.16393 | 45.62067 | 178.3364 | 511.1975 | 476.75 | 36.8736 | 42.65496 | 6.634768 | 6.634793 | 2.907666 | 5.282801 | 3.899282 | 32.57864
0.9607263 | 0.03927375 | 48 | 50 | -13.4 | 92.21311 | 45.62067 | 178.3364 | 511.1975 | 476.75 | 36.8736 | 42.65496 | 6.634768 | 6.634793 | 2.907666 | 5.282801 | 3.899282 | 70.7726
1 | 0 | 48 | 50 | -13.4 | 7.786885 | 45.62067 | 178.3364 | 511.1975 | 476.75 | 36.8736 | 42.65496 | 6.634768 | 6.634793 | 2.907666 | 5.282801 | 3.899282 | -6.720716
0.9949161 | 0.005083925 | 48 | 50 | -13.4 | 0.4098361 | 45.62067 | 178.3364 | 511.1975 | 476.75 | 36.8736 | 42.65496 | 6.634768 | 6.634793 | 2.907666 | 5.282801 | 3.899282 | 3.215883
0.9898836 | 0.01011642 | 48 | 50 | -13.4 | 3.688525 | 45.62067 | 178.3364 | 511.1975 | 476.75 | 36.8736 | 42.65496 | 6.634768 | 6.634793 | 2.907666 | 5.282801 | 3.899282 | 13.07631
0.9799698 | 0.0200302 | 48 | 50 | -13.4 | 27.86885 | 45.62067 | 178.3364 | 511.1975 | 476.75 | 36.8736 | 42.65496 | 6.634768 | 6.634793 | 2.907666 | 5.282801 | 3.899282 | 32.57864
0.9607263 | 0.03927375 | 48 | 50 | -13.4 | 80.32787 | 45.62067 | 178.3364 | 511.1975 | 476.75 | 36.8736 | 42.65496 | 6.634768 | 6.634793 | 2.907666 | 5.282801 | 3.899282 | 70.7726
1 | 0 | 48 | 50 | -13.4 | 4.098361 | 45.62067 | 178.3364 | 511.1975 | 476.75 | 36.8736 | 42.65496 | 6.634768 | 6.634793 | 2.907666 | 5.282801 | 3.899282 | -6.720716
0.9974516 | 0.002548441 | 48 | 50 | -13.4 | 0.4098361 | 45.62067 | 178.3364 | 511.1975 | 476.75 | 36.8736 | 42.65496 | 6.634768 | 6.634793 | 2.907666 | 5.282801 | 3.899282 | -1.742737
0.9898836 | 0.01011642 | 48 | 50 | -13.4 | 0 | 45.62067 | 178.3364 | 511.1975 | 476.75 | 36.8736 | 42.65496 | 6.634768 | 6.634793 | 2.907666 | 5.282801 | 3.899282 | 13.07631
0.9799698 | 0.0200302 | 48 | 50 | -13.4 | 23.36066 | 45.62067 | 178.3364 | 511.1975 | 476.75 | 36.8736 | 42.65496 | 6.634768 | 6.634793 | 2.907666 | 5.282801 | 3.899282 | 32.57864
0.9607263 | 0.03927375 | 48 | 50 | -13.4 | 100 | 45.62067 | 178.3364 | 511.1975 | 476.75 | 36.8736 | 42.65496 | 6.634768 | 6.634793 | 2.907666 | 5.282801 | 3.899282 | 70.7726
0.9963853 | 0.003614741 | 72 | 21 | -9.2 | 80.47 | 80.28632 | 176.9116 | 528.3745 | 497.0029 | 41.11821 | 48.23918 | 6.009906 | 6.013078 | 3.431132 | 4.946967 | 3.346981 | 79.92395
0.9963853 | 0.003614741 | 72 | 21 | -9.2 | 80.1887 | 80.28632 | 176.9116 | 528.3745 | 497.0029 | 41.11821 | 48.23918 | 6.009906 | 6.013078 | 3.431132 | 4.946967 | 3.346981 | 79.92395
0.9999643 | 3.56754e-05 | 48 | 10 | -20 | 0 | 62.14036 | 178.9076 | 537.9792 | 506.6686 | 42.79688 | 50.1084 | 6.262127 | 6.262083 | 3.700704 | 5.18096 | 3.456301 | 12.70284
0.996445 | 0.003554984 | 48 | 10 | -20 | 0 | 62.14036 | 178.9076 | 537.9792 | 506.6686 | 42.79688 | 50.1084 | 6.262127 | 6.262083 | 3.700704 | 5.18096 | 3.456301 | 14.52756
0.9929152 | 0.007084782 | 48 | 10 | -20 | 11.9807 | 62.14036 | 178.9076 | 537.9792 | 506.6686 | 42.79688 | 50.1084 | 6.262127 | 6.262083 | 3.700704 | 5.18096 | 3.456301 | 16.32949
0.9859301 | 0.01406988 | 48 | 10 | -20 | 30.1449 | 62.14036 | 178.9076 | 537.9792 | 506.6686 | 42.79688 | 50.1084 | 6.262127 | 6.262083 | 3.700704 | 5.18096 | 3.456301 | 19.81732
1 | 0 | 72 | 10 | -20 | 40.1932 | 62.14036 | 178.9076 | 537.9792 | 506.6686 | 42.79688 | 50.1084 | 6.262127 | 6.262083 | 3.700704 | 5.18096 | 3.456301 | 70.84141
0.9999287 | 7.134826e-05 | 72 | 10 | -20 | 59.9034 | 62.14036 | 178.9076 | 537.9792 | 506.6686 | 42.79688 | 50.1084 | 6.262127 | 6.262083 | 3.700704 | 5.18096 | 3.456301 | 70.89794
0.9929152 | 0.007084782 | 72 | 10 | -20 | 70.1449 | 62.14036 | 178.9076 | 537.9792 | 506.6686 | 42.79688 | 50.1084 | 6.262127 | 6.262083 | 3.700704 | 5.18096 | 3.456301 | 76.50294
0.9859301 | 0.01406988 | 72 | 10 | -20 | 69.7585 | 62.14036 | 178.9076 | 537.9792 | 506.6686 | 42.79688 | 50.1084 | 6.262127 | 6.262083 | 3.700704 | 5.18096 | 3.456301 | 82.19181
0.9999964 | 3.567655e-06 | 48 | 10 | -20 | 0 | 62.14036 | 178.9076 | 537.9792 | 506.6686 | 42.79688 | 50.1084 | 6.262127 | 6.262083 | 3.700704 | 5.18096 | 3.456301 | 12.68606
0.9999929 | 7.135284e-06 | 48 | 10 | -20 | 14.8072 | 62.14036 | 178.9076 | 537.9792 | 506.6686 | 42.79688 | 50.1084 | 6.262127 | 6.262083 | 3.700704 | 5.18096 | 3.456301 | 12.68792
0.999287 | 0.0007130247 | 48 | 10 | -20 | 79.8972 | 62.14036 | 178.9076 | 537.9792 | 506.6686 | 42.79688 | 50.1084 | 6.262127 | 6.262083 | 3.700704 | 5.18096 | 3.456301 | 13.05628
0.9996434 | 0.0003566395 | 72 | 10 | -20 | 100 | 62.14036 | 178.9076 | 537.9792 | 506.6686 | 42.79688 | 50.1084 | 6.262127 | 6.262083 | 3.700704 | 5.18096 | 3.456301 | 71.12406
0.999287 | 0.0007130247 | 72 | 10 | -20 | 100 | 62.14036 | 178.9076 | 537.9792 | 506.6686 | 42.79688 | 50.1084 | 6.262127 | 6.262083 | 3.700704 | 5.18096 | 3.456301 | 71.40673
0.998575 | 0.001425033 | 72 | 10 | -20 | 100 | 62.14036 | 178.9076 | 537.9792 | 506.6686 | 42.79688 | 50.1084 | 6.262127 | 6.262083 | 3.700704 | 5.18096 | 3.456301 | 71.9722
0.9999643 | 3.56754e-05 | 48 | 10 | -20 | 0 | 62.14036 | 178.9076 | 537.9792 | 506.6686 | 42.79688 | 50.1084 | 6.262127 | 6.262083 | 3.700704 | 5.18096 | 3.456301 | 12.70284
0.9999287 | 7.134826e-05 | 48 | 10 | -20 | 0.1054 | 62.14036 | 178.9076 | 537.9792 | 506.6686 | 42.79688 | 50.1084 | 6.262127 | 6.262083 | 3.700704 | 5.18096 | 3.456301 | 12.72148
0.996445 | 0.003554984 | 48 | 10 | -20 | 0.2108 | 62.14036 | 178.9076 | 537.9792 | 506.6686 | 42.79688 | 50.1084 | 6.262127 | 6.262083 | 3.700704 | 5.18096 | 3.456301 | 14.52756
0.9929152 | 0.007084782 | 48 | 10 | -20 | 5.3747 | 62.14036 | 178.9076 | 537.9792 | 506.6686 | 42.79688 | 50.1084 | 6.262127 | 6.262083 | 3.700704 | 5.18096 | 3.456301 | 16.32949
0.9859301 | 0.01406988 | 48 | 10 | -20 | 15.281 | 62.14036 | 178.9076 | 537.9792 | 506.6686 | 42.79688 | 50.1084 | 6.262127 | 6.262083 | 3.700704 | 5.18096 | 3.456301 | 19.81732
0.9999643 | 3.56754e-05 | 72 | 10 | -20 | 30.2459 | 62.14036 | 178.9076 | 537.9792 | 506.6686 | 42.79688 | 50.1084 | 6.262127 | 6.262083 | 3.700704 | 5.18096 | 3.456301 | 70.86968
0.9999287 | 7.134826e-05 | 72 | 10 | -20 | 32.5644 | 62.14036 | 178.9076 | 537.9792 | 506.6686 | 42.79688 | 50.1084 | 6.262127 | 6.262083 | 3.700704 | 5.18096 | 3.456301 | 70.89794
0.9929152 | 0.007084782 | 72 | 10 | -20 | 40.363 | 62.14036 | 178.9076 | 537.9792 | 506.6686 | 42.79688 | 50.1084 | 6.262127 | 6.262083 | 3.700704 | 5.18096 | 3.456301 | 76.50294
0.9859301 | 0.01406988 | 72 | 10 | -20 | 40.2576 | 62.14036 | 178.9076 | 537.9792 | 506.6686 | 42.79688 | 50.1084 | 6.262127 | 6.262083 | 3.700704 | 5.18096 | 3.456301 | 82.19181
1 | 1.427701e-14 | 48 | 10 | -20 | 0 | 62.14036 | 178.9076 | 537.9792 | 506.6686 | 42.79688 | 50.1084 | 6.262127 | 6.262083 | 3.700704 | 5.18096 | 3.456301 | 12.68419
0.9999964 | 3.567655e-06 | 48 | 10 | -20 | 0 | 62.14036 | 178.9076 | 537.9792 | 506.6686 | 42.79688 | 50.1084 | 6.262127 | 6.262083 | 3.700704 | 5.18096 | 3.456301 | 12.68606
0.9996434 | 0.0003566395 | 48 | 10 | -20 | 45.7282 | 62.14036 | 178.9076 | 537.9792 | 506.6686 | 42.79688 | 50.1084 | 6.262127 | 6.262083 | 3.700704 | 5.18096 | 3.456301 | 12.87045
0.9999964 | 3.567655e-06 | 72 | 10 | -20 | 100 | 62.14036 | 178.9076 | 537.9792 | 506.6686 | 42.79688 | 50.1084 | 6.262127 | 6.262083 | 3.700704 | 5.18096 | 3.456301 | 70.84424
0.9999929 | 7.135284e-06 | 72 | 10 | -20 | 100 | 62.14036 | 178.9076 | 537.9792 | 506.6686 | 42.79688 | 50.1084 | 6.262127 | 6.262083 | 3.700704 | 5.18096 | 3.456301 | 70.84707
0.9996434 | 0.0003566395 | 72 | 10 | -20 | 100 | 62.14036 | 178.9076 | 537.9792 | 506.6686 | 42.79688 | 50.1084 | 6.262127 | 6.262083 | 3.700704 | 5.18096 | 3.456301 | 71.12406
0.999287 | 0.0007130247 | 72 | 10 | -20 | 100 | 62.14036 | 178.9076 | 537.9792 | 506.6686 | 42.79688 | 50.1084 | 6.262127 | 6.262083 | 3.700704 | 5.18096 | 3.456301 | 71.40673
0.998575 | 0.001425033 | 72 | 10 | -20 | 100 | 62.14036 | 178.9076 | 537.9792 | 506.6686 | 42.79688 | 50.1084 | 6.262127 | 6.262083 | 3.700704 | 5.18096 | 3.456301 | 71.9722
0.6716342 | 0.3283658 | 48 | 19.5 | 7.3 | 50 | 50.87819 | 177.9061 | 536.6464 | 505.6589 | 41.54617 | 48.27307 | 6.281985 | 6.281985 | 3.104822 | 5.063561 | 3.618334 | 47.2852
0.6881367 | 0.3118633 | 48 | 19.5 | 7.3 | 50 | 50.87819 | 177.9061 | 536.6464 | 505.6589 | 41.54617 | 48.27307 | 6.281985 | 6.281985 | 3.104822 | 5.063561 | 3.618334 | 47.26065
0.7786154 | 0.2213846 | 48 | 19.5 | 7.3 | 50 | 50.87819 | 177.9061 | 536.6464 | 505.6589 | 41.54617 | 48.27307 | 6.281985 | 6.281985 | 3.104822 | 5.063561 | 3.618334 | 47.1736
0.9109649 | 0.08903512 | 48 | 19.5 | 7.3 | 50 | 50.87819 | 177.9061 | 536.6464 | 505.6589 | 41.54617 | 48.27307 | 6.281985 | 6.281985 | 3.104822 | 5.063561 | 3.618334 | 47.10836
0.9264894 | 0.07351064 | 48 | 19.5 | 7.3 | 50 | 50.87819 | 177.9061 | 536.6464 | 505.6589 | 41.54617 | 48.27307 | 6.281985 | 6.281985 | 3.104822 | 5.063561 | 3.618334 | 47.10102
0.9397713 | 0.06022872 | 48 | 19.5 | 7.3 | 50 | 50.87819 | 177.9061 | 536.6464 | 505.6589 | 41.54617 | 48.27307 | 6.281985 | 6.281985 | 3.104822 | 5.063561 | 3.618334 | 47.09433
0.9984813 | 0.001518719 | 48 | 19.5 | 7.3 | 50 | 50.87819 | 177.9061 | 536.6464 | 505.6589 | 41.54617 | 48.27307 | 6.281985 | 6.281985 | 3.104822 | 5.063561 | 3.618334 | 47.05679
5.467514e-15 | 1 | 48 | 19.5 | 7.3 | 50 | 49.77197 | 177.9018 | 538.8698 | 508.095 | 41.2024 | 48.13342 | 6.237555 | 6.237474 | 3.047246 | 5.023985 | 3.595356 | 61.20441
0.7483037 | 0.2516963 | 48 | 19.5 | 7.3 | 50 | 49.77197 | 177.9018 | 538.8698 | 508.095 | 41.2024 | 48.13342 | 6.237555 | 6.237474 | 3.047246 | 5.023985 | 3.595356 | 47.12868
0.8095005 | 0.1904995 | 48 | 19.5 | 7.3 | 50 | 49.77197 | 177.9018 | 538.8698 | 508.095 | 41.2024 | 48.13342 | 6.237555 | 6.237474 | 3.047246 | 5.023985 | 3.595356 | 47.12014
0.9138082 | 0.08619176 | 48 | 19.5 | 7.3 | 50 | 49.77197 | 177.9018 | 538.8698 | 508.095 | 41.2024 | 48.13342 | 6.237555 | 6.237474 | 3.047246 | 5.023985 | 3.595356 | 47.10456
0.9495395 | 0.05046053 | 48 | 19.5 | 7.3 | 50 | 49.77197 | 177.9018 | 538.8698 | 508.095 | 41.2024 | 48.13342 | 6.237555 | 6.237474 | 3.047246 | 5.023985 | 3.595356 | 47.09641
0.9746787 | 0.02532134 | 48 | 19.5 | 7.3 | 50 | 49.77197 | 177.9018 | 538.8698 | 508.095 | 41.2024 | 48.13342 | 6.237555 | 6.237474 | 3.047246 | 5.023985 | 3.595356 | 47.08893
0.9802364 | 0.01976361 | 48 | 19.5 | 7.3 | 50 | 49.77197 | 177.9018 | 538.8698 | 508.095 | 41.2024 | 48.13342 | 6.237555 | 6.237474 | 3.047246 | 5.023985 | 3.595356 | 47.08702
0.9962112 | 0.003788832 | 48 | 19.5 | 7.3 | 50 | 49.77197 | 177.9018 | 538.8698 | 508.095 | 41.2024 | 48.13342 | 6.237555 | 6.237474 | 3.047246 | 5.023985 | 3.595356 | 47.08094

## test
n1 | n2 | ET | CS | Zeta | Immobilization | HOFmix5 | TEmix5 | EEmix5 | CCRmix5 | CAmix5 | CVmix5 | IPmix5 | HOMOmix5 | LUMOmix5 | MEmix5 | PPAHmix5 | Predict.Immobilization
0.2696919 | 0.7303081 | 24 | 20 | -9.01 | 50 | 51.27951 | 152.2494 | 446.2309 | 415.2115 | 36.43393 | 42.67691 | 6.125598 | 6.12563 | 2.66384 | 4.904468 | 3.55782 | 47.1179
0.1333977 | 0.8666023 | 24 | 20 | -9.01 | 50 | 58.35368 | 161.6804 | 467.6795 | 435.4825 | 38.81796 | 45.82455 | 6.283688 | 6.335076 | 3.559167 | 4.884643 | 3.863285 | 158.1978
0.206192 | 0.793808 | 48 | 20 | -9.01 | 50 | 58.35368 | 161.6804 | 467.6795 | 435.4825 | 38.81796 | 45.82455 | 6.283688 | 6.335076 | 3.559167 | 4.884643 | 3.863285 | 135.8655
0.9999366 | 6.34157e-05 | 48 | 100 | -7.12 | 5.045 | 35.2932 | 165.4474 | 474.28 | 440.9137 | 35.25038 | 40.68887 | 6.4343 | 6.434361 | 3.001534 | 5.154086 | 3.744132 | 42.50893
0.9999419 | 5.813136e-05 | 48 | 100 | -7.12 | 95.4955 | 35.2932 | 165.4474 | 474.28 | 440.9137 | 35.25038 | 40.68887 | 6.4343 | 6.434361 | 3.001534 | 5.154086 | 3.744132 | 42.50819
0.9999432 | 5.681027e-05 | 48 | 100 | -7.12 | 100 | 35.2932 | 165.4474 | 474.28 | 440.9137 | 35.25038 | 40.68887 | 6.4343 | 6.434361 | 3.001534 | 5.154086 | 3.744132 | 42.50801
0.8885937 | 0.1114063 | 48 | 100 | -7.12 | 1.8073 | 35.2932 | 165.4474 | 474.28 | 440.9137 | 35.25038 | 40.68887 | 6.4343 | 6.434361 | 3.001534 | 5.154086 | 3.744132 | 57.33215
0.9140515 | 0.08594853 | 48 | 100 | -7.12 | 60.7229 | 35.2932 | 165.4474 | 474.28 | 440.9137 | 35.25038 | 40.68887 | 6.4343 | 6.434361 | 3.001534 | 5.154086 | 3.744132 | 53.70501
0.9999663 | 3.36802e-05 | 0 | 20 | -9.2 | 0 | 100.1482 | 175.3918 | 523.7647 | 492.6193 | 41.60138 | 48.77983 | 5.477966 | 5.477907 | 4.236868 | 4.897521 | 2.449885 | -1.697551
0.9999663 | 3.36802e-05 | 0 | 20 | -9.2 | 0 | 100.1482 | 175.3918 | 523.7647 | 492.6193 | 41.60138 | 48.77983 | 5.477966 | 5.477907 | 4.236868 | 4.897521 | 2.449885 | -1.697551
0.9999663 | 3.36802e-05 | 24 | 20 | -9.2 | 5.9172 | 100.1482 | 175.3918 | 523.7647 | 492.6193 | 41.60138 | 48.77983 | 5.477966 | 5.477907 | 4.236868 | 4.897521 | 2.449885 | 15.76976
0.9999663 | 3.36802e-05 | 24 | 20 | -9.2 | 5.5336 | 100.1482 | 175.3918 | 523.7647 | 492.6193 | 41.60138 | 48.77983 | 5.477966 | 5.477907 | 4.236868 | 4.897521 | 2.449885 | 15.76976
0.9999663 | 3.36802e-05 | 48 | 20 | -9.2 | 28.0632 | 100.1482 | 175.3918 | 523.7647 | 492.6193 | 41.60138 | 48.77983 | 5.477966 | 5.477907 | 4.236868 | 4.897521 | 2.449885 | 28.44875
0.9999663 | 3.36802e-05 | 96 | 20 | -9.2 | 50.5 | 100.1482 | 175.3918 | 523.7647 | 492.6193 | 41.60138 | 48.77983 | 5.477966 | 5.477907 | 4.236868 | 4.897521 | 2.449885 | 65.77694
0.9802894 | 0.01971059 | 48 | 20 | -1.8 | 50 | 58.35368 | 161.6804 | 467.6795 | 435.4825 | 38.81796 | 45.82455 | 6.283688 | 6.335076 | 3.559167 | 4.884643 | 3.863285 | 47.13832
0.980784 | 0.019216 | 72 | 20 | -1.8 | 50 | 58.35368 | 161.6804 | 467.6795 | 435.4825 | 38.81796 | 45.82455 | 6.283688 | 6.335076 | 3.559167 | 4.884643 | 3.863285 | 47.14867
0.9889045 | 0.01109549 | 72 | 20 | -1.8 | 50 | 45.44193 | 170.3518 | 484.6634 | 450.2166 | 35.84097 | 41.34123 | 6.163989 | 6.163937 | 3.168439 | 4.849453 | 3.664596 | 47.11792
0.9606721 | 0.03932793 | 72 | 20 | -1.8 | 50 | 45.62067 | 178.3364 | 511.1975 | 476.75 | 36.8736 | 42.65496 | 6.634768 | 6.634793 | 2.907666 | 5.282801 | 3.899282 | 72.22289
0.9862345 | 0.01376547 | 72 | 20 | -1.8 | 50 | 45.62067 | 178.3364 | 511.1975 | 476.75 | 36.8736 | 42.65496 | 6.634768 | 6.634793 | 2.907666 | 5.282801 | 3.899282 | 66.50605
0.9898836 | 0.01011642 | 48 | 6 | -11.7 | 0.1415137 | 45.62067 | 178.3364 | 511.1975 | 476.75 | 36.8736 | 42.65496 | 6.634768 | 6.634793 | 2.907666 | 5.282801 | 3.899282 | -1.152689
0.9799698 | 0.0200302 | 48 | 6 | -11.7 | 0.4268237 | 45.62067 | 178.3364 | 511.1975 | 476.75 | 36.8736 | 42.65496 | 6.634768 | 6.634793 | 2.907666 | 5.282801 | 3.899282 | 6.861148
0.9607263 | 0.03927375 | 48 | 6 | -11.7 | 4.135853 | 45.62067 | 178.3364 | 511.1975 | 476.75 | 36.8736 | 42.65496 | 6.634768 | 6.634793 | 2.907666 | 5.282801 | 3.899282 | 21.56225
0.9799698 | 0.0200302 | 48 | 21 | -9.2 | 88.41808 | 45.62067 | 178.3364 | 511.1975 | 476.75 | 36.8736 | 42.65496 | 6.634768 | 6.634793 | 2.907666 | 5.282801 | 3.899282 | 24.5949
0.9244208 | 0.07557921 | 48 | 21 | -9.2 | 99.71751 | 45.62067 | 178.3364 | 511.1975 | 476.75 | 36.8736 | 42.65496 | 6.634768 | 6.634793 | 2.907666 | 5.282801 | 3.899282 | 91.92414
0.9974516 | 0.002548441 | 48 | 21 | -9.2 | 0.5649718 | 45.62067 | 178.3364 | 511.1975 | 476.75 | 36.8736 | 42.65496 | 6.634768 | 6.634793 | 2.907666 | 5.282801 | 3.899282 | 2.563209
0.9799698 | 0.0200302 | 48 | 21 | -9.2 | 52.25989 | 45.62067 | 178.3364 | 511.1975 | 476.75 | 36.8736 | 42.65496 | 6.634768 | 6.634793 | 2.907666 | 5.282801 | 3.899282 | 24.5949
0.9607263 | 0.03927375 | 48 | 21 | -9.2 | 100 | 45.62067 | 178.3364 | 511.1975 | 476.75 | 36.8736 | 42.65496 | 6.634768 | 6.634793 | 2.907666 | 5.282801 | 3.899282 | 48.1671
1 | 0 | 48 | 21 | -9.2 | 0.5649718 | 45.62067 | 178.3364 | 511.1975 | 476.75 | 36.8736 | 42.65496 | 6.634768 | 6.634793 | 2.907666 | 5.282801 | 3.899282 | -0.7134104
0.9974516 | 0.002548441 | 48 | 21 | -9.2 | 0.2824859 | 45.62067 | 178.3364 | 511.1975 | 476.75 | 36.8736 | 42.65496 | 6.634768 | 6.634793 | 2.907666 | 5.282801 | 3.899282 | 2.563209
0.9898836 | 0.01011642 | 48 | 21 | -9.2 | 0.5649718 | 45.62067 | 178.3364 | 511.1975 | 476.75 | 36.8736 | 42.65496 | 6.634768 | 6.634793 | 2.907666 | 5.282801 | 3.899282 | 12.19054
0.9244208 | 0.07557921 | 48 | 21 | -9.2 | 100 | 45.62067 | 178.3364 | 511.1975 | 476.75 | 36.8736 | 42.65496 | 6.634768 | 6.634793 | 2.907666 | 5.282801 | 3.899282 | 91.92414
1 | 0 | 48 | 50 | -13.4 | 0.4198514 | 45.62067 | 178.3364 | 511.1975 | 476.75 | 36.8736 | 42.65496 | 6.634768 | 6.634793 | 2.907666 | 5.282801 | 3.899282 | -6.720716
0.9987242 | 0.001275846 | 48 | 50 | -13.4 | 0.4198514 | 45.62067 | 178.3364 | 511.1975 | 476.75 | 36.8736 | 42.65496 | 6.634768 | 6.634793 | 2.907666 | 5.282801 | 3.899282 | -4.229286
0.9949161 | 0.005083925 | 48 | 50 | -13.4 | 0.1507159 | 45.62067 | 178.3364 | 511.1975 | 476.75 | 36.8736 | 42.65496 | 6.634768 | 6.634793 | 2.907666 | 5.282801 | 3.899282 | 3.215883
0.9607263 | 0.03927375 | 48 | 50 | -13.4 | 87.8889 | 45.62067 | 178.3364 | 511.1975 | 476.75 | 36.8736 | 42.65496 | 6.634768 | 6.634793 | 2.907666 | 5.282801 | 3.899282 | 70.7726
0.9949161 | 0.005083925 | 48 | 50 | -13.4 | 0.1507159 | 45.62067 | 178.3364 | 511.1975 | 476.75 | 36.8736 | 42.65496 | 6.634768 | 6.634793 | 2.907666 | 5.282801 | 3.899282 | 3.215883
0.9974516 | 0.002548441 | 48 | 50 | -13.4 | 0.4198514 | 45.62067 | 178.3364 | 511.1975 | 476.75 | 36.8736 | 42.65496 | 6.634768 | 6.634793 | 2.907666 | 5.282801 | 3.899282 | -1.742737
0.9949161 | 0.005083925 | 48 | 50 | -13.4 | 0.1507159 | 45.62067 | 178.3364 | 511.1975 | 476.75 | 36.8736 | 42.65496 | 6.634768 | 6.634793 | 2.907666 | 5.282801 | 3.899282 | 3.215883
0.9898836 | 0.01011642 | 48 | 50 | -13.4 | 0.1507159 | 45.62067 | 178.3364 | 511.1975 | 476.75 | 36.8736 | 42.65496 | 6.634768 | 6.634793 | 2.907666 | 5.282801 | 3.899282 | 13.07631
0.9898836 | 0.01011642 | 48 | 6 | -11.7 | 0.4048583 | 45.62067 | 178.3364 | 511.1975 | 476.75 | 36.8736 | 42.65496 | 6.634768 | 6.634793 | 2.907666 | 5.282801 | 3.899282 | -1.152689
0.9799698 | 0.0200302 | 48 | 6 | -11.7 | 0.4048583 | 45.62067 | 178.3364 | 511.1975 | 476.75 | 36.8736 | 42.65496 | 6.634768 | 6.634793 | 2.907666 | 5.282801 | 3.899282 | 6.861148
0.9607263 | 0.03927375 | 48 | 6 | -11.7 | 20.24291 | 45.62067 | 178.3364 | 511.1975 | 476.75 | 36.8736 | 42.65496 | 6.634768 | 6.634793 | 2.907666 | 5.282801 | 3.899282 | 21.56225
0.9949161 | 0.005083925 | 48 | 6 | -11.7 | 0.8097166 | 45.62067 | 178.3364 | 511.1975 | 476.75 | 36.8736 | 42.65496 | 6.634768 | 6.634793 | 2.907666 | 5.282801 | 3.899282 | -5.354027
0.9949161 | 0.005083925 | 48 | 6 | -11.7 | 0.8097166 | 45.62067 | 178.3364 | 511.1975 | 476.75 | 36.8736 | 42.65496 | 6.634768 | 6.634793 | 2.907666 | 5.282801 | 3.899282 | -5.354027
0.9799698 | 0.0200302 | 48 | 6 | -11.7 | 0.8097166 | 45.62067 | 178.3364 | 511.1975 | 476.75 | 36.8736 | 42.65496 | 6.634768 | 6.634793 | 2.907666 | 5.282801 | 3.899282 | 6.861148
0.9974516 | 0.002548441 | 48 | 21 | -9.2 | 0 | 45.62067 | 178.3364 | 511.1975 | 476.75 | 36.8736 | 42.65496 | 6.634768 | 6.634793 | 2.907666 | 5.282801 | 3.899282 | 2.563209
0.9898836 | 0.01011642 | 48 | 21 | -9.2 | 0 | 45.62067 | 178.3364 | 511.1975 | 476.75 | 36.8736 | 42.65496 | 6.634768 | 6.634793 | 2.907666 | 5.282801 | 3.899282 | 12.19054
0.9607263 | 0.03927375 | 48 | 21 | -9.2 | 60.2459 | 45.62067 | 178.3364 | 511.1975 | 476.75 | 36.8736 | 42.65496 | 6.634768 | 6.634793 | 2.907666 | 5.282801 | 3.899282 | 48.1671
0.9974516 | 0.002548441 | 48 | 21 | -9.2 | 0 | 45.62067 | 178.3364 | 511.1975 | 476.75 | 36.8736 | 42.65496 | 6.634768 | 6.634793 | 2.907666 | 5.282801 | 3.899282 | 2.563209
1 | 0 | 48 | 50 | -13.4 | 4.098361 | 45.62067 | 178.3364 | 511.1975 | 476.75 | 36.8736 | 42.65496 | 6.634768 | 6.634793 | 2.907666 | 5.282801 | 3.899282 | -6.720716
0.9949161 | 0.005083925 | 48 | 50 | -13.4 | 0.4098361 | 45.62067 | 178.3364 | 511.1975 | 476.75 | 36.8736 | 42.65496 | 6.634768 | 6.634793 | 2.907666 | 5.282801 | 3.899282 | 3.215883
0.9799698 | 0.0200302 | 48 | 50 | -13.4 | 4.508197 | 45.62067 | 178.3364 | 511.1975 | 476.75 | 36.8736 | 42.65496 | 6.634768 | 6.634793 | 2.907666 | 5.282801 | 3.899282 | 32.57864
0.9607263 | 0.03927375 | 48 | 50 | -13.4 | 56.55738 | 45.62067 | 178.3364 | 511.1975 | 476.75 | 36.8736 | 42.65496 | 6.634768 | 6.634793 | 2.907666 | 5.282801 | 3.899282 | 70.7726
0.9987242 | 0.001275846 | 48 | 50 | -13.4 | 0.4098361 | 45.62067 | 178.3364 | 511.1975 | 476.75 | 36.8736 | 42.65496 | 6.634768 | 6.634793 | 2.907666 | 5.282801 | 3.899282 | -4.229286
0.9974516 | 0.002548441 | 48 | 50 | -13.4 | 0.4098361 | 45.62067 | 178.3364 | 511.1975 | 476.75 | 36.8736 | 42.65496 | 6.634768 | 6.634793 | 2.907666 | 5.282801 | 3.899282 | -1.742737
0.9898836 | 0.01011642 | 48 | 50 | -13.4 | 0.4098361 | 45.62067 | 178.3364 | 511.1975 | 476.75 | 36.8736 | 42.65496 | 6.634768 | 6.634793 | 2.907666 | 5.282801 | 3.899282 | 13.07631
0.9607263 | 0.03927375 | 48 | 6 | -11.7 | 5.327869 | 45.62067 | 178.3364 | 511.1975 | 476.75 | 36.8736 | 42.65496 | 6.634768 | 6.634793 | 2.907666 | 5.282801 | 3.899282 | 21.56225
0.9898836 | 0.01011642 | 48 | 6 | -11.7 | 0.4098361 | 45.62067 | 178.3364 | 511.1975 | 476.75 | 36.8736 | 42.65496 | 6.634768 | 6.634793 | 2.907666 | 5.282801 | 3.899282 | -1.152689
0.8594632 | 0.1405368 | 48 | 6 | -11.7 | 100 | 45.62067 | 178.3364 | 511.1975 | 476.75 | 36.8736 | 42.65496 | 6.634768 | 6.634793 | 2.907666 | 5.282801 | 3.899282 | 92.3333
0.9898836 | 0.01011642 | 48 | 21 | -9.2 | 4.508197 | 45.62067 | 178.3364 | 511.1975 | 476.75 | 36.8736 | 42.65496 | 6.634768 | 6.634793 | 2.907666 | 5.282801 | 3.899282 | 12.19054
0.9799698 | 0.0200302 | 48 | 21 | -9.2 | 24.59016 | 45.62067 | 178.3364 | 511.1975 | 476.75 | 36.8736 | 42.65496 | 6.634768 | 6.634793 | 2.907666 | 5.282801 | 3.899282 | 24.5949
0.9799698 | 0.0200302 | 48 | 21 | -9.2 | 36.06557 | 45.62067 | 178.3364 | 511.1975 | 476.75 | 36.8736 | 42.65496 | 6.634768 | 6.634793 | 2.907666 | 5.282801 | 3.899282 | 24.5949
1 | 0 | 48 | 21 | -9.2 | 0.4098361 | 45.62067 | 178.3364 | 511.1975 | 476.75 | 36.8736 | 42.65496 | 6.634768 | 6.634793 | 2.907666 | 5.282801 | 3.899282 | -0.7134104
0.9607263 | 0.03927375 | 48 | 21 | -9.2 | 80.32787 | 45.62067 | 178.3364 | 511.1975 | 476.75 | 36.8736 | 42.65496 | 6.634768 | 6.634793 | 2.907666 | 5.282801 | 3.899282 | 48.1671
0.9974516 | 0.002548441 | 48 | 50 | -13.4 | 0 | 45.62067 | 178.3364 | 511.1975 | 476.75 | 36.8736 | 42.65496 | 6.634768 | 6.634793 | 2.907666 | 5.282801 | 3.899282 | -1.742737
0.9949161 | 0.005083925 | 48 | 50 | -13.4 | 0 | 45.62067 | 178.3364 | 511.1975 | 476.75 | 36.8736 | 42.65496 | 6.634768 | 6.634793 | 2.907666 | 5.282801 | 3.899282 | 3.215883
0.9963853 | 0.003614741 | 72 | 21 | -9.2 | 6.375 | 80.28632 | 176.9116 | 528.3745 | 497.0029 | 41.11821 | 48.23918 | 6.009906 | 6.013078 | 3.431132 | 4.946967 | 3.346981 | 79.92395
1 | 0 | 48 | 10 | -20 | 0 | 62.14036 | 178.9076 | 537.9792 | 506.6686 | 42.79688 | 50.1084 | 6.262127 | 6.262083 | 3.700704 | 5.18096 | 3.456301 | 12.68419
0.9999287 | 7.134826e-05 | 48 | 10 | -20 | 0 | 62.14036 | 178.9076 | 537.9792 | 506.6686 | 42.79688 | 50.1084 | 6.262127 | 6.262083 | 3.700704 | 5.18096 | 3.456301 | 12.72148
0.9999643 | 3.56754e-05 | 72 | 10 | -20 | 51.401 | 62.14036 | 178.9076 | 537.9792 | 506.6686 | 42.79688 | 50.1084 | 6.262127 | 6.262083 | 3.700704 | 5.18096 | 3.456301 | 70.86968
0.996445 | 0.003554984 | 72 | 10 | -20 | 64.5411 | 62.14036 | 178.9076 | 537.9792 | 506.6686 | 42.79688 | 50.1084 | 6.262127 | 6.262083 | 3.700704 | 5.18096 | 3.456301 | 73.66962
1 | 0 | 48 | 10 | -20 | 0 | 62.14036 | 178.9076 | 537.9792 | 506.6686 | 42.79688 | 50.1084 | 6.262127 | 6.262083 | 3.700704 | 5.18096 | 3.456301 | 12.68419
0.9996434 | 0.0003566395 | 48 | 10 | -20 | 49.3573 | 62.14036 | 178.9076 | 537.9792 | 506.6686 | 42.79688 | 50.1084 | 6.262127 | 6.262083 | 3.700704 | 5.18096 | 3.456301 | 12.87045
0.998575 | 0.001425033 | 48 | 10 | -20 | 90.0771 | 62.14036 | 178.9076 | 537.9792 | 506.6686 | 42.79688 | 50.1084 | 6.262127 | 6.262083 | 3.700704 | 5.18096 | 3.456301 | 13.42665
1 | 0 | 72 | 10 | -20 | 90.3856 | 62.14036 | 178.9076 | 537.9792 | 506.6686 | 42.79688 | 50.1084 | 6.262127 | 6.262083 | 3.700704 | 5.18096 | 3.456301 | 70.84141
0.9999964 | 3.567655e-06 | 72 | 10 | -20 | 100 | 62.14036 | 178.9076 | 537.9792 | 506.6686 | 42.79688 | 50.1084 | 6.262127 | 6.262083 | 3.700704 | 5.18096 | 3.456301 | 70.84424
0.9999929 | 7.135284e-06 | 72 | 10 | -20 | 100 | 62.14036 | 178.9076 | 537.9792 | 506.6686 | 42.79688 | 50.1084 | 6.262127 | 6.262083 | 3.700704 | 5.18096 | 3.456301 | 70.84707
1 | 1.427052e-13 | 48 | 10 | -20 | 0 | 62.14036 | 178.9076 | 537.9792 | 506.6686 | 42.79688 | 50.1084 | 6.262127 | 6.262083 | 3.700704 | 5.18096 | 3.456301 | 12.68419
1 | 1.427052e-13 | 72 | 10 | -20 | 25.1874 | 62.14036 | 178.9076 | 537.9792 | 506.6686 | 42.79688 | 50.1084 | 6.262127 | 6.262083 | 3.700704 | 5.18096 | 3.456301 | 70.84141
0.996445 | 0.003554984 | 72 | 10 | -20 | 35.1991 | 62.14036 | 178.9076 | 537.9792 | 506.6686 | 42.79688 | 50.1084 | 6.262127 | 6.262083 | 3.700704 | 5.18096 | 3.456301 | 73.66962
0.9999929 | 7.135284e-06 | 48 | 10 | -20 | 10.4854 | 62.14036 | 178.9076 | 537.9792 | 506.6686 | 42.79688 | 50.1084 | 6.262127 | 6.262083 | 3.700704 | 5.18096 | 3.456301 | 12.68792
0.999287 | 0.0007130247 | 48 | 10 | -20 | 71.3592 | 62.14036 | 178.9076 | 537.9792 | 506.6686 | 42.79688 | 50.1084 | 6.262127 | 6.262083 | 3.700704 | 5.18096 | 3.456301 | 13.05628
0.998575 | 0.001425033 | 48 | 10 | -20 | 90.8738 | 62.14036 | 178.9076 | 537.9792 | 506.6686 | 42.79688 | 50.1084 | 6.262127 | 6.262083 | 3.700704 | 5.18096 | 3.456301 | 13.42665
1 | 1.427701e-14 | 72 | 10 | -20 | 90.8738 | 62.14036 | 178.9076 | 537.9792 | 506.6686 | 42.79688 | 50.1084 | 6.262127 | 6.262083 | 3.700704 | 5.18096 | 3.456301 | 70.84141
0.5405744 | 0.4594256 | 48 | 19.5 | 7.3 | 50 | 50.87819 | 177.9061 | 536.6464 | 505.6589 | 41.54617 | 48.27307 | 6.281985 | 6.281985 | 3.104822 | 5.063561 | 3.618334 | 47.69061
0.9564412 | 0.04355881 | 48 | 19.5 | 7.3 | 50 | 50.87819 | 177.9061 | 536.6464 | 505.6589 | 41.54617 | 48.27307 | 6.281985 | 6.281985 | 3.104822 | 5.063561 | 3.618334 | 47.0852
0.5008692 | 0.4991308 | 48 | 19.5 | 7.3 | 50 | 49.77197 | 177.9018 | 538.8698 | 508.095 | 41.2024 | 48.13342 | 6.237555 | 6.237474 | 3.047246 | 5.023985 | 3.595356 | 47.25443
0.6033638 | 0.3966362 | 48 | 19.5 | 7.3 | 50 | 49.77197 | 177.9018 | 538.8698 | 508.095 | 41.2024 | 48.13342 | 6.237555 | 6.237474 | 3.047246 | 5.023985 | 3.595356 | 47.16998
0.834509 | 0.165491 | 48 | 19.5 | 7.3 | 50 | 49.77197 | 177.9018 | 538.8698 | 508.095 | 41.2024 | 48.13342 | 6.237555 | 6.237474 | 3.047246 | 5.023985 | 3.595356 | 47.1169
0.9135339 | 0.08646611 | 48 | 19.5 | 7.3 | 50 | 49.77197 | 177.9018 | 538.8698 | 508.095 | 41.2024 | 48.13342 | 6.237555 | 6.237474 | 3.047246 | 5.023985 | 3.595356 | 47.10462
0.9771299 | 0.02287005 | 48 | 19.5 | 7.3 | 50 | 49.77197 | 177.9018 | 538.8698 | 508.095 | 41.2024 | 48.13342 | 6.237555 | 6.237474 | 3.047246 | 5.023985 | 3.595356 | 47.0881
0.9986232 | 0.001376831 | 48 | 19.5 | 7.3 | 50 | 49.77197 | 177.9018 | 538.8698 | 508.095 | 41.2024 | 48.13342 | 6.237555 | 6.237474 | 3.047246 | 5.023985 | 3.595356 | 47.07994

## Performance
Seed | R2_test | R2_CV | R2_train | RMSE_test | RMSE_CV | RMSE_train | MAE_test | MAE_CV | MAE_train
335 | 0.4389203 | 0.6395498 | 0.7416458 | 28.02289 | 21.58313 | 18.2441 | 17.0912 | 14.10398 | 12.86044

## Desc_Importance
Descriptor | Value
n1 | 98.75981
n2 | 100
ET | 46.7012
CS | 0
Zeta | 5.250745
HOFmix5 | 2.527098
TEmix5 | 8.433789
EEmix5 | 0.5427034
CCRmix5 | 1.279354
CAmix5 | 11.83085
CVmix5 | 12.03889
IPmix5 | 10.66686
HOMOmix5 | 10.57501
LUMOmix5 | 8.531352
MEmix5 | 16.19868
PPAHmix5 | 6.224805

## ModelInfo
Bayesian Regularized Neural Networks
221 samples
16 predictor
No pre-processing
Resampling: Cross-Validated (3 fold, repeated 3 times)
Summary of sample sizes: 147, 148, 147, 148, 147, 147, ...
Resampling results across tuning parameters:
neurons RMSE Rsquared MAE
1 28.892636879776386 0.39768288992599243 23.434861691739822
2 26.792502915007631 0.57307181499384652 15.893156061866293
3 26.928099733434127 0.55907459796452930 15.974516809022562
RMSE was used to select the optimal model using the smallest value.
The final value used for the model was neurons = 2.