## train
n1 | n2 | ET | CS | Zeta | Immobilization | HOFmix3 | TEmix3 | EEmix3 | CCRmix3 | CAmix3 | CVmix3 | IPmix3 | HOMOmix3 | LUMOmix3 | MEmix3 | PPAHmix3 | Predict.Immobilization
0.1333977 | 0.8666023 | 24 | 20 | -9.01 | 50 | 5.973839 | 23.87859 | 224.6776 | 202.5567 | 1.788558 | 2.182986 | 0.08446738 | 0.08721821 | 0.01408538 | 0.0386319 | 0.04909464 | 49.99437
0.206192 | 0.793808 | 48 | 20 | -9.01 | 50 | 5.745375 | 34.03511 | 345.2232 | 312.2085 | 1.955811 | 2.606855 | 0.07917812 | 0.08164215 | 0.01601455 | 0.03775137 | 0.0451197 | 50.01476
0.9582417 | 0.04175831 | 48 | 30 | -16.3 | 50 | 10.10339 | 150.4518 | 1599.162 | 1448.712 | 6.163519 | 9.649734 | 0.09714508 | 0.09714512 | 0.05474518 | 0.07593575 | 0.02123363 | 49.7828
0.9999154 | 8.455247e-05 | 48 | 100 | -7.12 | 0 | 10.54213 | 156.9921 | 1668.707 | 1511.714 | 6.431256 | 10.06925 | 0.1012314 | 0.1012314 | 0.05711517 | 0.07917331 | 0.02205814 | 32.0092
0.9999366 | 6.34157e-05 | 48 | 100 | -7.12 | 5.045 | 10.54235 | 156.9954 | 1668.742 | 1511.746 | 6.431392 | 10.06946 | 0.1012335 | 0.1012336 | 0.05711638 | 0.07917498 | 0.0220586 | 31.9921
0.9999472 | 5.284697e-05 | 48 | 100 | -7.12 | 67.3874 | 10.54246 | 156.9971 | 1668.759 | 1511.762 | 6.43146 | 10.06957 | 0.1012346 | 0.1012346 | 0.05711698 | 0.07917582 | 0.02205883 | 31.98355
0.9999419 | 5.813136e-05 | 48 | 100 | -7.12 | 95.4955 | 10.54241 | 156.9962 | 1668.751 | 1511.754 | 6.431426 | 10.06951 | 0.1012341 | 0.1012341 | 0.05711668 | 0.0791754 | 0.02205872 | 31.98783
0.9999432 | 5.681027e-05 | 48 | 100 | -7.12 | 100 | 10.54242 | 156.9965 | 1668.753 | 1511.756 | 6.431435 | 10.06953 | 0.1012342 | 0.1012342 | 0.05711675 | 0.0791755 | 0.02205875 | 31.98676
0.8885937 | 0.1114063 | 48 | 100 | -7.12 | 1.8073 | 9.368465 | 139.5255 | 1482.935 | 1343.417 | 5.716295 | 8.948673 | 0.09072985 | 0.09072995 | 0.05075818 | 0.07062288 | 0.02040997 | 30.27597
0.8885937 | 0.1114063 | 48 | 100 | -7.12 | 23.494 | 9.368465 | 139.5255 | 1482.935 | 1343.417 | 5.716295 | 8.948673 | 0.09072985 | 0.09072995 | 0.05075818 | 0.07062288 | 0.02040997 | 30.27597
0.8948243 | 0.1051757 | 48 | 100 | -7.12 | 33.6145 | 9.434154 | 140.5024 | 1493.332 | 1352.836 | 5.75625 | 9.011365 | 0.09127264 | 0.09127273 | 0.05111388 | 0.07108593 | 0.02045632 | 35.35497
0.8948243 | 0.1051757 | 48 | 100 | -7.12 | 44.4578 | 9.434154 | 140.5024 | 1493.332 | 1352.836 | 5.75625 | 9.011365 | 0.09127264 | 0.09127273 | 0.05111388 | 0.07108593 | 0.02045632 | 35.35497
0.9140515 | 0.08594853 | 48 | 100 | -7.12 | 97.5904 | 9.636865 | 143.5177 | 1525.417 | 1381.904 | 5.879597 | 9.204848 | 0.09298412 | 0.09298419 | 0.05221161 | 0.0725275 | 0.02063538 | 47.34024
0.9999663 | 3.36802e-05 | 0 | 20 | -9.2 | 0 | 10.54267 | 157.0001 | 1668.791 | 1511.791 | 6.431583 | 10.06976 | 0.1012365 | 0.1012366 | 0.05711808 | 0.07917733 | 0.02205926 | -53.00535
0.9999663 | 3.36802e-05 | 48 | 20 | -9.2 | 45.1039 | 10.54267 | 157.0001 | 1668.791 | 1511.791 | 6.431583 | 10.06976 | 0.1012365 | 0.1012366 | 0.05711808 | 0.07917733 | 0.02205926 | 12.31541
0.9999663 | 3.36802e-05 | 96 | 20 | -9.2 | 56.0831 | 10.54267 | 157.0001 | 1668.791 | 1511.791 | 6.431583 | 10.06976 | 0.1012365 | 0.1012366 | 0.05711808 | 0.07917733 | 0.02205926 | 77.63616
0.9999663 | 3.36802e-05 | 24 | 20 | -9.2 | 5.9172 | 10.54267 | 157.0001 | 1668.791 | 1511.791 | 6.431583 | 10.06976 | 0.1012365 | 0.1012366 | 0.05711808 | 0.07917733 | 0.02205926 | -20.34497
0.9999663 | 3.36802e-05 | 72 | 20 | -9.2 | 37.8698 | 10.54267 | 157.0001 | 1668.791 | 1511.791 | 6.431583 | 10.06976 | 0.1012365 | 0.1012366 | 0.05711808 | 0.07917733 | 0.02205926 | 44.97578
0.9999663 | 3.36802e-05 | 0 | 20 | -9.2 | 0 | 10.54267 | 157.0001 | 1668.791 | 1511.791 | 6.431583 | 10.06976 | 0.1012365 | 0.1012366 | 0.05711808 | 0.07917733 | 0.02205926 | -53.00535
0.9999663 | 3.36802e-05 | 24 | 20 | -9.2 | 5.5336 | 10.54267 | 157.0001 | 1668.791 | 1511.791 | 6.431583 | 10.06976 | 0.1012365 | 0.1012366 | 0.05711808 | 0.07917733 | 0.02205926 | -20.34497
0.9999663 | 3.36802e-05 | 48 | 20 | -9.2 | 28.0632 | 10.54267 | 157.0001 | 1668.791 | 1511.791 | 6.431583 | 10.06976 | 0.1012365 | 0.1012366 | 0.05711808 | 0.07917733 | 0.02205926 | 12.31541
0.9999663 | 3.36802e-05 | 72 | 20 | -9.2 | 54.9407 | 10.54267 | 157.0001 | 1668.791 | 1511.791 | 6.431583 | 10.06976 | 0.1012365 | 0.1012366 | 0.05711808 | 0.07917733 | 0.02205926 | 44.97578
0.9999663 | 3.36802e-05 | 96 | 20 | -9.2 | 72.1344 | 10.54267 | 157.0001 | 1668.791 | 1511.791 | 6.431583 | 10.06976 | 0.1012365 | 0.1012366 | 0.05711808 | 0.07917733 | 0.02205926 | 77.63616
0.9999663 | 3.36802e-05 | 0 | 20 | -9.2 | 0 | 10.54267 | 157.0001 | 1668.791 | 1511.791 | 6.431583 | 10.06976 | 0.1012365 | 0.1012366 | 0.05711808 | 0.07917733 | 0.02205926 | -53.00535
0.9999663 | 3.36802e-05 | 24 | 20 | -9.2 | 0 | 10.54267 | 157.0001 | 1668.791 | 1511.791 | 6.431583 | 10.06976 | 0.1012365 | 0.1012366 | 0.05711808 | 0.07917733 | 0.02205926 | -20.34497
0.9999663 | 3.36802e-05 | 72 | 20 | -9.2 | 28.4866 | 10.54267 | 157.0001 | 1668.791 | 1511.791 | 6.431583 | 10.06976 | 0.1012365 | 0.1012366 | 0.05711808 | 0.07917733 | 0.02205926 | 44.97578
0.9999663 | 3.36802e-05 | 96 | 20 | -9.2 | 50.5 | 10.54267 | 157.0001 | 1668.791 | 1511.791 | 6.431583 | 10.06976 | 0.1012365 | 0.1012366 | 0.05711808 | 0.07917733 | 0.02205926 | 77.63616
0.9993974 | 0.0006025823 | 48 | 20 | -1.8 | 50 | 10.53667 | 156.9108 | 1667.842 | 1510.931 | 6.427924 | 10.06403 | 0.101179 | 0.101179 | 0.05708558 | 0.07913229 | 0.02204673 | 11.08451
0.9991846 | 0.0008154385 | 48 | 20 | -1.8 | 50 | 10.53442 | 156.8773 | 1667.487 | 1510.609 | 6.426555 | 10.06189 | 0.1011574 | 0.1011575 | 0.05707342 | 0.07911545 | 0.02204205 | 11.25485
0.9994798 | 0.0005201621 | 72 | 20 | -1.8 | 50 | 10.53754 | 156.9237 | 1667.98 | 1511.056 | 6.428454 | 10.06486 | 0.1011873 | 0.1011874 | 0.05709029 | 0.07913882 | 0.02204854 | 43.67877
0.9991983 | 0.0008017085 | 72 | 20 | -1.8 | 50 | 10.53457 | 156.8795 | 1667.51 | 1510.63 | 6.426644 | 10.06203 | 0.1011588 | 0.1011589 | 0.05707421 | 0.07911653 | 0.02204235 | 43.90426
0.9822708 | 0.01772923 | 48 | 20 | -1.8 | 50 | 10.35678 | 154.222 | 1639.26 | 1485.039 | 6.317851 | 9.891628 | 0.09945967 | 0.09946072 | 0.05610783 | 0.07777992 | 0.02169208 | 21.58826
0.980784 | 0.019216 | 72 | 20 | -1.8 | 50 | 10.34123 | 153.9886 | 1636.779 | 1482.791 | 6.308303 | 9.876667 | 0.09931174 | 0.09931295 | 0.056023 | 0.07766285 | 0.02166337 | 54.85822
0.985813 | 0.01418696 | 72 | 20 | -1.8 | 50 | 10.39388 | 154.7781 | 1645.172 | 1490.394 | 6.340604 | 9.927276 | 0.099813 | 0.09981368 | 0.05630998 | 0.07805905 | 0.02176183 | 52.59923
0.9869854 | 0.01301465 | 48 | 20 | -1.8 | 50 | 10.40583 | 154.9622 | 1647.128 | 1492.166 | 6.348108 | 9.939048 | 0.09992905 | 0.0999291 | 0.05637666 | 0.07815136 | 0.02178167 | 26.45041
0.9826694 | 0.01733062 | 48 | 20 | -1.8 | 50 | 10.36034 | 154.2848 | 1639.926 | 1485.641 | 6.320362 | 9.895592 | 0.09949734 | 0.09949739 | 0.05613017 | 0.07781107 | 0.02169331 | 34.09383
0.9889045 | 0.01109549 | 72 | 20 | -1.8 | 50 | 10.42606 | 155.2635 | 1650.331 | 1495.068 | 6.360448 | 9.958373 | 0.1001215 | 0.1001216 | 0.05648627 | 0.07830281 | 0.0218216 | 56.09821
0.9903234 | 0.009676592 | 72 | 20 | -1.8 | 50 | 10.44101 | 155.4862 | 1652.699 | 1497.213 | 6.369571 | 9.97266 | 0.100264 | 0.100264 | 0.0565673 | 0.07841483 | 0.02185137 | 54.02255
0.9670226 | 0.03297735 | 48 | 20 | -1.8 | 50 | 10.1955 | 151.8306 | 1613.817 | 1461.988 | 6.21985 | 9.738094 | 0.09798025 | 0.0979803 | 0.0552364 | 0.07659523 | 0.02141891 | 35.10319
0.983765 | 0.016235 | 72 | 20 | -1.8 | 50 | 10.37189 | 154.4571 | 1641.755 | 1487.298 | 6.327416 | 9.906631 | 0.09961513 | 0.09961518 | 0.05619267 | 0.0779008 | 0.02172247 | 55.87631
0.9606721 | 0.03932793 | 72 | 20 | -1.8 | 50 | 10.12861 | 150.8347 | 1603.221 | 1452.388 | 6.179071 | 9.674178 | 0.09737136 | 0.09737141 | 0.05487369 | 0.07610378 | 0.02131599 | 71.98002
0.9862345 | 0.01376547 | 72 | 20 | -1.8 | 50 | 10.39792 | 154.8446 | 1645.876 | 1491.031 | 6.343289 | 9.931494 | 0.09985982 | 0.09985987 | 0.05633373 | 0.07809456 | 0.02177112 | 54.02637
0.9663431 | 0.03365693 | 72 | 20 | -1.8 | 50 | 10.18834 | 151.724 | 1612.683 | 1460.961 | 6.215485 | 9.731254 | 0.09791479 | 0.09791484 | 0.05519759 | 0.07654254 | 0.02140757 | 68.2223
1 | 0 | 48 | 6 | -11.7 | 0.4268237 | 10.5430202 | 157.0053761 | 1668.848 | 1511.842 | 6.4318 | 10.0701 | 0.10123995 | 0.10124 | 0.05712 | 0.07918 | 0.02206 | 9.337396
0.9949161 | 0.005083925 | 48 | 6 | -11.7 | 0.4268237 | 10.48942 | 156.2072 | 1660.363 | 1504.156 | 6.399105 | 10.01891 | 0.1007271 | 0.1007271 | 0.05682961 | 0.07877806 | 0.02194985 | 13.40339
0.9607263 | 0.03927375 | 48 | 6 | -11.7 | 8.130193 | 10.12918 | 150.8432 | 1603.311 | 1452.47 | 6.179418 | 9.674723 | 0.09737653 | 0.09737658 | 0.05487678 | 0.07610796 | 0.02131684 | 38.02279
0.9244208 | 0.07557921 | 48 | 6 | -11.7 | 64.33625 | 9.747063 | 145.1546 | 1542.738 | 1397.591 | 5.946533 | 9.309446 | 0.09402114 | 0.09402119 | 0.0528033 | 0.07334047 | 0.02086293 | 59.45276
1 | 0 | 48 | 6 | -11.7 | 0.4268237 | 10.5430202 | 157.0053761 | 1668.848 | 1511.842 | 6.4318 | 10.0701 | 0.10123995 | 0.10124 | 0.05712 | 0.07918 | 0.02206 | 9.337396
0.9949161 | 0.005083925 | 48 | 6 | -11.7 | 0.4268237 | 10.48942 | 156.2072 | 1660.363 | 1504.156 | 6.399105 | 10.01891 | 0.1007271 | 0.1007271 | 0.05682961 | 0.07877806 | 0.02194985 | 13.40339
0.9898836 | 0.01011642 | 48 | 6 | -11.7 | 0.1415137 | 10.43638 | 155.4173 | 1651.965 | 1496.548 | 6.366747 | 9.968234 | 0.100223 | 0.1002231 | 0.05654216 | 0.07838141 | 0.02184479 | 17.32527
0.9799698 | 0.0200302 | 48 | 6 | -11.7 | 0.4268237 | 10.3319 | 153.8616 | 1635.422 | 1481.561 | 6.303026 | 9.868423 | 0.09924083 | 0.09924088 | 0.0559759 | 0.07760361 | 0.02164962 | 24.74877
0.9607263 | 0.03927375 | 48 | 6 | -11.7 | 4.135853 | 10.12918 | 150.8432 | 1603.311 | 1452.47 | 6.179418 | 9.674723 | 0.09737653 | 0.09737658 | 0.05487678 | 0.07610796 | 0.02131684 | 38.02279
0.9244208 | 0.07557921 | 48 | 6 | -11.7 | 12.12453 | 9.747063 | 145.1546 | 1542.738 | 1397.591 | 5.946533 | 9.309446 | 0.09402114 | 0.09402119 | 0.0528033 | 0.07334047 | 0.02086293 | 59.45276
0.8594632 | 0.1405368 | 48 | 6 | -11.7 | 92.29663 | 9.064597 | 134.9982 | 1434.39 | 1299.418 | 5.531033 | 8.656504 | 0.08861068 | 0.08861077 | 0.04909398 | 0.06858935 | 0.02065296 | 94.78476
1 | 0 | 48 | 6 | -11.7 | 0.1415137 | 10.5430202 | 157.0053761 | 1668.848 | 1511.842 | 6.4318 | 10.0701 | 0.10123995 | 0.10124 | 0.05712 | 0.07918 | 0.02206 | 9.337396
0.9898836 | 0.01011642 | 48 | 6 | -11.7 | 0.1415137 | 10.43638 | 155.4173 | 1651.965 | 1496.548 | 6.366747 | 9.968234 | 0.100223 | 0.1002231 | 0.05654216 | 0.07838141 | 0.02184479 | 17.32527
0.9799698 | 0.0200302 | 48 | 6 | -11.7 | 0.1415137 | 10.3319 | 153.8616 | 1635.422 | 1481.561 | 6.303026 | 9.868423 | 0.09924083 | 0.09924088 | 0.0559759 | 0.07760361 | 0.02164962 | 24.74877
0.9607263 | 0.03927375 | 48 | 6 | -11.7 | 0.4268237 | 10.12918 | 150.8432 | 1603.311 | 1452.47 | 6.179418 | 9.674723 | 0.09737653 | 0.09737658 | 0.05487678 | 0.07610796 | 0.02131684 | 38.02279
0.9244208 | 0.07557921 | 48 | 6 | -11.7 | 4.135853 | 9.747063 | 145.1546 | 1542.738 | 1397.591 | 5.946533 | 9.309446 | 0.09402114 | 0.09402119 | 0.0528033 | 0.07334047 | 0.02086293 | 59.45276
1 | 0 | 48 | 21 | -9.2 | 0.5649718 | 10.5430202 | 157.0053761 | 1668.848 | 1511.842 | 6.4318 | 10.0701 | 0.10123995 | 0.10124 | 0.05712 | 0.07918 | 0.02206 | 12.54033
0.9949161 | 0.005083925 | 48 | 21 | -9.2 | 8.474576 | 10.48942 | 156.2072 | 1660.363 | 1504.156 | 6.399105 | 10.01891 | 0.1007271 | 0.1007271 | 0.05682961 | 0.07877806 | 0.02194985 | 16.60633
0.9799698 | 0.0200302 | 48 | 21 | -9.2 | 88.41808 | 10.3319 | 153.8616 | 1635.422 | 1481.561 | 6.303026 | 9.868423 | 0.09924083 | 0.09924088 | 0.0559759 | 0.07760361 | 0.02164962 | 27.95171
0.9607263 | 0.03927375 | 48 | 21 | -9.2 | 100 | 10.12918 | 150.8432 | 1603.311 | 1452.47 | 6.179418 | 9.674723 | 0.09737653 | 0.09737658 | 0.05487678 | 0.07610796 | 0.02131684 | 41.22572
0.9244208 | 0.07557921 | 48 | 21 | -9.2 | 99.71751 | 9.747063 | 145.1546 | 1542.738 | 1397.591 | 5.946533 | 9.309446 | 0.09402114 | 0.09402119 | 0.0528033 | 0.07334047 | 0.02086293 | 62.65569
1 | 0 | 48 | 21 | -9.2 | 0.2824859 | 10.5430202 | 157.0053761 | 1668.848 | 1511.842 | 6.4318 | 10.0701 | 0.10123995 | 0.10124 | 0.05712 | 0.07918 | 0.02206 | 12.54033
0.9898836 | 0.01011642 | 48 | 21 | -9.2 | 8.19209 | 10.43638 | 155.4173 | 1651.965 | 1496.548 | 6.366747 | 9.968234 | 0.100223 | 0.1002231 | 0.05654216 | 0.07838141 | 0.02184479 | 20.5282
0.9607263 | 0.03927375 | 48 | 21 | -9.2 | 100 | 10.12918 | 150.8432 | 1603.311 | 1452.47 | 6.179418 | 9.674723 | 0.09737653 | 0.09737658 | 0.05487678 | 0.07610796 | 0.02131684 | 41.22572
0.9244208 | 0.07557921 | 48 | 21 | -9.2 | 100 | 9.747063 | 145.1546 | 1542.738 | 1397.591 | 5.946533 | 9.309446 | 0.09402114 | 0.09402119 | 0.0528033 | 0.07334047 | 0.02086293 | 62.65569
0.9974516 | 0.002548441 | 48 | 21 | -9.2 | 0.2824859 | 10.51615 | 156.6053 | 1664.595 | 1507.989 | 6.41541 | 10.04444 | 0.1009824 | 0.1009825 | 0.05697443 | 0.07897837 | 0.02200428 | 14.59151
0.9898836 | 0.01011642 | 48 | 21 | -9.2 | 0.5649718 | 10.43638 | 155.4173 | 1651.965 | 1496.548 | 6.366747 | 9.968234 | 0.100223 | 0.1002231 | 0.05654216 | 0.07838141 | 0.02184479 | 20.5282
0.9799698 | 0.0200302 | 48 | 21 | -9.2 | 0.5649718 | 10.3319 | 153.8616 | 1635.422 | 1481.561 | 6.303026 | 9.868423 | 0.09924083 | 0.09924088 | 0.0559759 | 0.07760361 | 0.02164962 | 27.95171
0.9607263 | 0.03927375 | 48 | 21 | -9.2 | 100 | 10.12918 | 150.8432 | 1603.311 | 1452.47 | 6.179418 | 9.674723 | 0.09737653 | 0.09737658 | 0.05487678 | 0.07610796 | 0.02131684 | 41.22572
0.9987242 | 0.001275846 | 48 | 50 | -13.4 | 0.4198514 | 10.52957 | 156.8051 | 1666.718 | 1509.913 | 6.423594 | 10.05725 | 0.1011109 | 0.1011109 | 0.05704712 | 0.07907902 | 0.02203198 | 21.8256
0.9949161 | 0.005083925 | 48 | 50 | -13.4 | 0.1507159 | 10.48942 | 156.2072 | 1660.363 | 1504.156 | 6.399105 | 10.01891 | 0.1007271 | 0.1007271 | 0.05682961 | 0.07877806 | 0.02194985 | 24.86144
0.9898836 | 0.01011642 | 48 | 50 | -13.4 | 0.1507159 | 10.43638 | 155.4173 | 1651.965 | 1496.548 | 6.366747 | 9.968234 | 0.100223 | 0.1002231 | 0.05654216 | 0.07838141 | 0.02184479 | 28.78332
1 | 0 | 48 | 50 | -13.4 | 0.1507159 | 10.5430202 | 157.0053761 | 1668.848 | 1511.842 | 6.4318 | 10.0701 | 0.10123995 | 0.10124 | 0.05712 | 0.07918 | 0.02206 | 20.79544
0.9974516 | 0.002548441 | 48 | 50 | -13.4 | 0.1507159 | 10.51615 | 156.6053 | 1664.595 | 1507.989 | 6.41541 | 10.04444 | 0.1009824 | 0.1009825 | 0.05697443 | 0.07897837 | 0.02200428 | 22.84662
0.9898836 | 0.01011642 | 48 | 50 | -13.4 | 0.1507159 | 10.43638 | 155.4173 | 1651.965 | 1496.548 | 6.366747 | 9.968234 | 0.100223 | 0.1002231 | 0.05654216 | 0.07838141 | 0.02184479 | 28.78332
0.9607263 | 0.03927375 | 48 | 50 | -13.4 | 64.20497 | 10.12918 | 150.8432 | 1603.311 | 1452.47 | 6.179418 | 9.674723 | 0.09737653 | 0.09737658 | 0.05487678 | 0.07610796 | 0.02131684 | 49.48084
1 | 0 | 48 | 50 | -13.4 | 0.4198514 | 10.5430202 | 157.0053761 | 1668.848 | 1511.842 | 6.4318 | 10.0701 | 0.10123995 | 0.10124 | 0.05712 | 0.07918 | 0.02206 | 20.79544
0.9974516 | 0.002548441 | 48 | 50 | -13.4 | 0.4198514 | 10.51615 | 156.6053 | 1664.595 | 1507.989 | 6.41541 | 10.04444 | 0.1009824 | 0.1009825 | 0.05697443 | 0.07897837 | 0.02200428 | 22.84662
0.9949161 | 0.005083925 | 48 | 50 | -13.4 | 0.1507159 | 10.48942 | 156.2072 | 1660.363 | 1504.156 | 6.399105 | 10.01891 | 0.1007271 | 0.1007271 | 0.05682961 | 0.07877806 | 0.02194985 | 24.86144
0.9898836 | 0.01011642 | 48 | 50 | -13.4 | 0.1507159 | 10.43638 | 155.4173 | 1651.965 | 1496.548 | 6.366747 | 9.968234 | 0.100223 | 0.1002231 | 0.05654216 | 0.07838141 | 0.02184479 | 28.78332
0.9799698 | 0.0200302 | 48 | 50 | -13.4 | 0.4198514 | 10.3319 | 153.8616 | 1635.422 | 1481.561 | 6.303026 | 9.868423 | 0.09924083 | 0.09924088 | 0.0559759 | 0.07760361 | 0.02164962 | 36.20682
1 | 0 | 48 | 6 | -11.7 | 4.048583 | 10.5430202 | 157.0053761 | 1668.848 | 1511.842 | 6.4318 | 10.0701 | 0.10123995 | 0.10124 | 0.05712 | 0.07918 | 0.02206 | 9.337396
0.9949161 | 0.005083925 | 48 | 6 | -11.7 | 4.453441 | 10.48942 | 156.2072 | 1660.363 | 1504.156 | 6.399105 | 10.01891 | 0.1007271 | 0.1007271 | 0.05682961 | 0.07877806 | 0.02194985 | 13.40339
0.9898836 | 0.01011642 | 48 | 6 | -11.7 | 0.4048583 | 10.43638 | 155.4173 | 1651.965 | 1496.548 | 6.366747 | 9.968234 | 0.100223 | 0.1002231 | 0.05654216 | 0.07838141 | 0.02184479 | 17.32527
0.9799698 | 0.0200302 | 48 | 6 | -11.7 | 0.4048583 | 10.3319 | 153.8616 | 1635.422 | 1481.561 | 6.303026 | 9.868423 | 0.09924083 | 0.09924088 | 0.0559759 | 0.07760361 | 0.02164962 | 24.74877
0.9607263 | 0.03927375 | 48 | 6 | -11.7 | 20.24291 | 10.12918 | 150.8432 | 1603.311 | 1452.47 | 6.179418 | 9.674723 | 0.09737653 | 0.09737658 | 0.05487678 | 0.07610796 | 0.02131684 | 38.02279
0.9244208 | 0.07557921 | 48 | 6 | -11.7 | 91.90283 | 9.747063 | 145.1546 | 1542.738 | 1397.591 | 5.946533 | 9.309446 | 0.09402114 | 0.09402119 | 0.0528033 | 0.07334047 | 0.02086293 | 59.45276
0.8594632 | 0.1405368 | 48 | 6 | -11.7 | 99.59514 | 9.064597 | 134.9982 | 1434.39 | 1299.418 | 5.531033 | 8.656504 | 0.08861068 | 0.08861077 | 0.04909398 | 0.06858935 | 0.02065296 | 94.78476
1 | 0 | 48 | 6 | -11.7 | 0.4048583 | 10.5430202 | 157.0053761 | 1668.848 | 1511.842 | 6.4318 | 10.0701 | 0.10123995 | 0.10124 | 0.05712 | 0.07918 | 0.02206 | 9.337396
0.9949161 | 0.005083925 | 48 | 6 | -11.7 | 0.8097166 | 10.48942 | 156.2072 | 1660.363 | 1504.156 | 6.399105 | 10.01891 | 0.1007271 | 0.1007271 | 0.05682961 | 0.07877806 | 0.02194985 | 13.40339
0.9799698 | 0.0200302 | 48 | 6 | -11.7 | 0.8097166 | 10.3319 | 153.8616 | 1635.422 | 1481.561 | 6.303026 | 9.868423 | 0.09924083 | 0.09924088 | 0.0559759 | 0.07760361 | 0.02164962 | 24.74877
1 | 0 | 48 | 6 | -11.7 | 0.4048583 | 10.5430202 | 157.0053761 | 1668.848 | 1511.842 | 6.4318 | 10.0701 | 0.10123995 | 0.10124 | 0.05712 | 0.07918 | 0.02206 | 9.337396
0.9898836 | 0.01011642 | 48 | 6 | -11.7 | 0.8097166 | 10.43638 | 155.4173 | 1651.965 | 1496.548 | 6.366747 | 9.968234 | 0.100223 | 0.1002231 | 0.05654216 | 0.07838141 | 0.02184479 | 17.32527
0.9799698 | 0.0200302 | 48 | 6 | -11.7 | 0.8097166 | 10.3319 | 153.8616 | 1635.422 | 1481.561 | 6.303026 | 9.868423 | 0.09924083 | 0.09924088 | 0.0559759 | 0.07760361 | 0.02164962 | 24.74877
0.9607263 | 0.03927375 | 48 | 6 | -11.7 | 1.214575 | 10.12918 | 150.8432 | 1603.311 | 1452.47 | 6.179418 | 9.674723 | 0.09737653 | 0.09737658 | 0.05487678 | 0.07610796 | 0.02131684 | 38.02279
0.9244208 | 0.07557921 | 48 | 6 | -11.7 | 7.287449 | 9.747063 | 145.1546 | 1542.738 | 1397.591 | 5.946533 | 9.309446 | 0.09402114 | 0.09402119 | 0.0528033 | 0.07334047 | 0.02086293 | 59.45276
0.8594632 | 0.1405368 | 48 | 6 | -11.7 | 66.80162 | 9.064597 | 134.9982 | 1434.39 | 1299.418 | 5.531033 | 8.656504 | 0.08861068 | 0.08861077 | 0.04909398 | 0.06858935 | 0.02065296 | 94.78476
1 | 0 | 48 | 21 | -9.2 | 0 | 10.5430202 | 157.0053761 | 1668.848 | 1511.842 | 6.4318 | 10.0701 | 0.10123995 | 0.10124 | 0.05712 | 0.07918 | 0.02206 | 12.54033
0.9974516 | 0.002548441 | 48 | 21 | -9.2 | 3.688525 | 10.51615 | 156.6053 | 1664.595 | 1507.989 | 6.41541 | 10.04444 | 0.1009824 | 0.1009825 | 0.05697443 | 0.07897837 | 0.02200428 | 14.59151
0.9949161 | 0.005083925 | 48 | 21 | -9.2 | 0 | 10.48942 | 156.2072 | 1660.363 | 1504.156 | 6.399105 | 10.01891 | 0.1007271 | 0.1007271 | 0.05682961 | 0.07877806 | 0.02194985 | 16.60633
0.9898836 | 0.01011642 | 48 | 21 | -9.2 | 0 | 10.43638 | 155.4173 | 1651.965 | 1496.548 | 6.366747 | 9.968234 | 0.100223 | 0.1002231 | 0.05654216 | 0.07838141 | 0.02184479 | 20.5282
0.9799698 | 0.0200302 | 48 | 21 | -9.2 | 52.04918 | 10.3319 | 153.8616 | 1635.422 | 1481.561 | 6.303026 | 9.868423 | 0.09924083 | 0.09924088 | 0.0559759 | 0.07760361 | 0.02164962 | 27.95171
1 | 0 | 48 | 21 | -9.2 | 0 | 10.5430202 | 157.0053761 | 1668.848 | 1511.842 | 6.4318 | 10.0701 | 0.10123995 | 0.10124 | 0.05712 | 0.07918 | 0.02206 | 12.54033
0.9949161 | 0.005083925 | 48 | 21 | -9.2 | 0.4098361 | 10.48942 | 156.2072 | 1660.363 | 1504.156 | 6.399105 | 10.01891 | 0.1007271 | 0.1007271 | 0.05682961 | 0.07877806 | 0.02194985 | 16.60633
0.9898836 | 0.01011642 | 48 | 21 | -9.2 | 0 | 10.43638 | 155.4173 | 1651.965 | 1496.548 | 6.366747 | 9.968234 | 0.100223 | 0.1002231 | 0.05654216 | 0.07838141 | 0.02184479 | 20.5282
0.9799698 | 0.0200302 | 48 | 21 | -9.2 | 8.196721 | 10.3319 | 153.8616 | 1635.422 | 1481.561 | 6.303026 | 9.868423 | 0.09924083 | 0.09924088 | 0.0559759 | 0.07760361 | 0.02164962 | 27.95171
0.9607263 | 0.03927375 | 48 | 21 | -9.2 | 60.2459 | 10.12918 | 150.8432 | 1603.311 | 1452.47 | 6.179418 | 9.674723 | 0.09737653 | 0.09737658 | 0.05487678 | 0.07610796 | 0.02131684 | 41.22572
1 | 0 | 48 | 21 | -9.2 | 0.4098361 | 10.5430202 | 157.0053761 | 1668.848 | 1511.842 | 6.4318 | 10.0701 | 0.10123995 | 0.10124 | 0.05712 | 0.07918 | 0.02206 | 12.54033
0.9898836 | 0.01011642 | 48 | 21 | -9.2 | 0.8196721 | 10.43638 | 155.4173 | 1651.965 | 1496.548 | 6.366747 | 9.968234 | 0.100223 | 0.1002231 | 0.05654216 | 0.07838141 | 0.02184479 | 20.5282
0.9799698 | 0.0200302 | 48 | 21 | -9.2 | 4.098361 | 10.3319 | 153.8616 | 1635.422 | 1481.561 | 6.303026 | 9.868423 | 0.09924083 | 0.09924088 | 0.0559759 | 0.07760361 | 0.02164962 | 27.95171
0.9607263 | 0.03927375 | 48 | 21 | -9.2 | 4.508197 | 10.12918 | 150.8432 | 1603.311 | 1452.47 | 6.179418 | 9.674723 | 0.09737653 | 0.09737658 | 0.05487678 | 0.07610796 | 0.02131684 | 41.22572
0.9244208 | 0.07557921 | 48 | 21 | -9.2 | 72.54098 | 9.747063 | 145.1546 | 1542.738 | 1397.591 | 5.946533 | 9.309446 | 0.09402114 | 0.09402119 | 0.0528033 | 0.07334047 | 0.02086293 | 62.65569
1 | 0 | 48 | 50 | -13.4 | 4.098361 | 10.5430202 | 157.0053761 | 1668.848 | 1511.842 | 6.4318 | 10.0701 | 0.10123995 | 0.10124 | 0.05712 | 0.07918 | 0.02206 | 20.79544
0.9949161 | 0.005083925 | 48 | 50 | -13.4 | 0.4098361 | 10.48942 | 156.2072 | 1660.363 | 1504.156 | 6.399105 | 10.01891 | 0.1007271 | 0.1007271 | 0.05682961 | 0.07877806 | 0.02194985 | 24.86144
0.9799698 | 0.0200302 | 48 | 50 | -13.4 | 32.37705 | 10.3319 | 153.8616 | 1635.422 | 1481.561 | 6.303026 | 9.868423 | 0.09924083 | 0.09924088 | 0.0559759 | 0.07760361 | 0.02164962 | 36.20682
0.9607263 | 0.03927375 | 48 | 50 | -13.4 | 100 | 10.12918 | 150.8432 | 1603.311 | 1452.47 | 6.179418 | 9.674723 | 0.09737653 | 0.09737658 | 0.05487678 | 0.07610796 | 0.02131684 | 49.48084
1 | 0 | 48 | 50 | -13.4 | 0.4098361 | 10.5430202 | 157.0053761 | 1668.848 | 1511.842 | 6.4318 | 10.0701 | 0.10123995 | 0.10124 | 0.05712 | 0.07918 | 0.02206 | 20.79544
0.9949161 | 0.005083925 | 48 | 50 | -13.4 | 0.4098361 | 10.48942 | 156.2072 | 1660.363 | 1504.156 | 6.399105 | 10.01891 | 0.1007271 | 0.1007271 | 0.05682961 | 0.07877806 | 0.02194985 | 24.86144
0.9898836 | 0.01011642 | 48 | 50 | -13.4 | 0.4098361 | 10.43638 | 155.4173 | 1651.965 | 1496.548 | 6.366747 | 9.968234 | 0.100223 | 0.1002231 | 0.05654216 | 0.07838141 | 0.02184479 | 28.78332
0.9799698 | 0.0200302 | 48 | 50 | -13.4 | 4.508197 | 10.3319 | 153.8616 | 1635.422 | 1481.561 | 6.303026 | 9.868423 | 0.09924083 | 0.09924088 | 0.0559759 | 0.07760361 | 0.02164962 | 36.20682
0.9607263 | 0.03927375 | 48 | 50 | -13.4 | 56.55738 | 10.12918 | 150.8432 | 1603.311 | 1452.47 | 6.179418 | 9.674723 | 0.09737653 | 0.09737658 | 0.05487678 | 0.07610796 | 0.02131684 | 49.48084
1 | 0 | 48 | 50 | -13.4 | 0.4098361 | 10.5430202 | 157.0053761 | 1668.848 | 1511.842 | 6.4318 | 10.0701 | 0.10123995 | 0.10124 | 0.05712 | 0.07918 | 0.02206 | 20.79544
0.9987242 | 0.001275846 | 48 | 50 | -13.4 | 0.4098361 | 10.52957 | 156.8051 | 1666.718 | 1509.913 | 6.423594 | 10.05725 | 0.1011109 | 0.1011109 | 0.05704712 | 0.07907902 | 0.02203198 | 21.8256
0.9607263 | 0.03927375 | 48 | 50 | -13.4 | 84.42623 | 10.12918 | 150.8432 | 1603.311 | 1452.47 | 6.179418 | 9.674723 | 0.09737653 | 0.09737658 | 0.05487678 | 0.07610796 | 0.02131684 | 49.48084
1 | 0 | 48 | 6 | -11.7 | 0.4098361 | 10.5430202 | 157.0053761 | 1668.848 | 1511.842 | 6.4318 | 10.0701 | 0.10123995 | 0.10124 | 0.05712 | 0.07918 | 0.02206 | 9.337396
0.9898836 | 0.01011642 | 48 | 6 | -11.7 | 0 | 10.43638 | 155.4173 | 1651.965 | 1496.548 | 6.366747 | 9.968234 | 0.100223 | 0.1002231 | 0.05654216 | 0.07838141 | 0.02184479 | 17.32527
0.9607263 | 0.03927375 | 48 | 6 | -11.7 | 5.327869 | 10.12918 | 150.8432 | 1603.311 | 1452.47 | 6.179418 | 9.674723 | 0.09737653 | 0.09737658 | 0.05487678 | 0.07610796 | 0.02131684 | 38.02279
0.9244208 | 0.07557921 | 48 | 6 | -11.7 | 40.16393 | 9.747063 | 145.1546 | 1542.738 | 1397.591 | 5.946533 | 9.309446 | 0.09402114 | 0.09402119 | 0.0528033 | 0.07334047 | 0.02086293 | 59.45276
1 | 0 | 48 | 6 | -11.7 | 0 | 10.5430202 | 157.0053761 | 1668.848 | 1511.842 | 6.4318 | 10.0701 | 0.10123995 | 0.10124 | 0.05712 | 0.07918 | 0.02206 | 9.337396
0.9898836 | 0.01011642 | 48 | 6 | -11.7 | 0.4098361 | 10.43638 | 155.4173 | 1651.965 | 1496.548 | 6.366747 | 9.968234 | 0.100223 | 0.1002231 | 0.05654216 | 0.07838141 | 0.02184479 | 17.32527
0.9799698 | 0.0200302 | 48 | 6 | -11.7 | 0.4098361 | 10.3319 | 153.8616 | 1635.422 | 1481.561 | 6.303026 | 9.868423 | 0.09924083 | 0.09924088 | 0.0559759 | 0.07760361 | 0.02164962 | 24.74877
0.9607263 | 0.03927375 | 48 | 6 | -11.7 | 15.16393 | 10.12918 | 150.8432 | 1603.311 | 1452.47 | 6.179418 | 9.674723 | 0.09737653 | 0.09737658 | 0.05487678 | 0.07610796 | 0.02131684 | 38.02279
0.9244208 | 0.07557921 | 48 | 6 | -11.7 | 70.4918 | 9.747063 | 145.1546 | 1542.738 | 1397.591 | 5.946533 | 9.309446 | 0.09402114 | 0.09402119 | 0.0528033 | 0.07334047 | 0.02086293 | 59.45276
0.8594632 | 0.1405368 | 48 | 6 | -11.7 | 100 | 9.064597 | 134.9982 | 1434.39 | 1299.418 | 5.531033 | 8.656504 | 0.08861068 | 0.08861077 | 0.04909398 | 0.06858935 | 0.02065296 | 94.78476
0.9799698 | 0.0200302 | 48 | 6 | -11.7 | 0 | 10.3319 | 153.8616 | 1635.422 | 1481.561 | 6.303026 | 9.868423 | 0.09924083 | 0.09924088 | 0.0559759 | 0.07760361 | 0.02164962 | 24.74877
0.9607263 | 0.03927375 | 48 | 6 | -11.7 | 9.836066 | 10.12918 | 150.8432 | 1603.311 | 1452.47 | 6.179418 | 9.674723 | 0.09737653 | 0.09737658 | 0.05487678 | 0.07610796 | 0.02131684 | 38.02279
0.9244208 | 0.07557921 | 48 | 6 | -11.7 | 54.91803 | 9.747063 | 145.1546 | 1542.738 | 1397.591 | 5.946533 | 9.309446 | 0.09402114 | 0.09402119 | 0.0528033 | 0.07334047 | 0.02086293 | 59.45276
0.8594632 | 0.1405368 | 48 | 6 | -11.7 | 100 | 9.064597 | 134.9982 | 1434.39 | 1299.418 | 5.531033 | 8.656504 | 0.08861068 | 0.08861077 | 0.04909398 | 0.06858935 | 0.02065296 | 94.78476
0.9949161 | 0.005083925 | 48 | 21 | -9.2 | 0.4098361 | 10.48942 | 156.2072 | 1660.363 | 1504.156 | 6.399105 | 10.01891 | 0.1007271 | 0.1007271 | 0.05682961 | 0.07877806 | 0.02194985 | 16.60633
0.9799698 | 0.0200302 | 48 | 21 | -9.2 | 24.59016 | 10.3319 | 153.8616 | 1635.422 | 1481.561 | 6.303026 | 9.868423 | 0.09924083 | 0.09924088 | 0.0559759 | 0.07760361 | 0.02164962 | 27.95171
0.9607263 | 0.03927375 | 48 | 21 | -9.2 | 80.32787 | 10.12918 | 150.8432 | 1603.311 | 1452.47 | 6.179418 | 9.674723 | 0.09737653 | 0.09737658 | 0.05487678 | 0.07610796 | 0.02131684 | 41.22572
0.9244208 | 0.07557921 | 48 | 21 | -9.2 | 100 | 9.747063 | 145.1546 | 1542.738 | 1397.591 | 5.946533 | 9.309446 | 0.09402114 | 0.09402119 | 0.0528033 | 0.07334047 | 0.02086293 | 62.65569
1 | 0 | 48 | 21 | -9.2 | 0 | 10.5430202 | 157.0053761 | 1668.848 | 1511.842 | 6.4318 | 10.0701 | 0.10123995 | 0.10124 | 0.05712 | 0.07918 | 0.02206 | 12.54033
0.9949161 | 0.005083925 | 48 | 21 | -9.2 | 0.4098361 | 10.48942 | 156.2072 | 1660.363 | 1504.156 | 6.399105 | 10.01891 | 0.1007271 | 0.1007271 | 0.05682961 | 0.07877806 | 0.02194985 | 16.60633
0.9898836 | 0.01011642 | 48 | 21 | -9.2 | 0.4098361 | 10.43638 | 155.4173 | 1651.965 | 1496.548 | 6.366747 | 9.968234 | 0.100223 | 0.1002231 | 0.05654216 | 0.07838141 | 0.02184479 | 20.5282
0.9799698 | 0.0200302 | 48 | 21 | -9.2 | 36.06557 | 10.3319 | 153.8616 | 1635.422 | 1481.561 | 6.303026 | 9.868423 | 0.09924083 | 0.09924088 | 0.0559759 | 0.07760361 | 0.02164962 | 27.95171
0.9244208 | 0.07557921 | 48 | 21 | -9.2 | 100 | 9.747063 | 145.1546 | 1542.738 | 1397.591 | 5.946533 | 9.309446 | 0.09402114 | 0.09402119 | 0.0528033 | 0.07334047 | 0.02086293 | 62.65569
0.9949161 | 0.005083925 | 48 | 21 | -9.2 | 0 | 10.48942 | 156.2072 | 1660.363 | 1504.156 | 6.399105 | 10.01891 | 0.1007271 | 0.1007271 | 0.05682961 | 0.07877806 | 0.02194985 | 16.60633
0.9898836 | 0.01011642 | 48 | 21 | -9.2 | 4.098361 | 10.43638 | 155.4173 | 1651.965 | 1496.548 | 6.366747 | 9.968234 | 0.100223 | 0.1002231 | 0.05654216 | 0.07838141 | 0.02184479 | 20.5282
0.9799698 | 0.0200302 | 48 | 21 | -9.2 | 0.4098361 | 10.3319 | 153.8616 | 1635.422 | 1481.561 | 6.303026 | 9.868423 | 0.09924083 | 0.09924088 | 0.0559759 | 0.07760361 | 0.02164962 | 27.95171
0.9607263 | 0.03927375 | 48 | 21 | -9.2 | 80.32787 | 10.12918 | 150.8432 | 1603.311 | 1452.47 | 6.179418 | 9.674723 | 0.09737653 | 0.09737658 | 0.05487678 | 0.07610796 | 0.02131684 | 41.22572
1 | 0 | 48 | 50 | -13.4 | 4.098361 | 10.5430202 | 157.0053761 | 1668.848 | 1511.842 | 6.4318 | 10.0701 | 0.10123995 | 0.10124 | 0.05712 | 0.07918 | 0.02206 | 20.79544
0.9974516 | 0.002548441 | 48 | 50 | -13.4 | 0 | 10.51615 | 156.6053 | 1664.595 | 1507.989 | 6.41541 | 10.04444 | 0.1009824 | 0.1009825 | 0.05697443 | 0.07897837 | 0.02200428 | 22.84662
0.9898836 | 0.01011642 | 48 | 50 | -13.4 | 0 | 10.43638 | 155.4173 | 1651.965 | 1496.548 | 6.366747 | 9.968234 | 0.100223 | 0.1002231 | 0.05654216 | 0.07838141 | 0.02184479 | 28.78332
0.9799698 | 0.0200302 | 48 | 50 | -13.4 | 40.16393 | 10.3319 | 153.8616 | 1635.422 | 1481.561 | 6.303026 | 9.868423 | 0.09924083 | 0.09924088 | 0.0559759 | 0.07760361 | 0.02164962 | 36.20682
0.9607263 | 0.03927375 | 48 | 50 | -13.4 | 92.21311 | 10.12918 | 150.8432 | 1603.311 | 1452.47 | 6.179418 | 9.674723 | 0.09737653 | 0.09737658 | 0.05487678 | 0.07610796 | 0.02131684 | 49.48084
1 | 0 | 48 | 50 | -13.4 | 7.786885 | 10.5430202 | 157.0053761 | 1668.848 | 1511.842 | 6.4318 | 10.0701 | 0.10123995 | 0.10124 | 0.05712 | 0.07918 | 0.02206 | 20.79544
0.9974516 | 0.002548441 | 48 | 50 | -13.4 | 0 | 10.51615 | 156.6053 | 1664.595 | 1507.989 | 6.41541 | 10.04444 | 0.1009824 | 0.1009825 | 0.05697443 | 0.07897837 | 0.02200428 | 22.84662
0.9949161 | 0.005083925 | 48 | 50 | -13.4 | 0.4098361 | 10.48942 | 156.2072 | 1660.363 | 1504.156 | 6.399105 | 10.01891 | 0.1007271 | 0.1007271 | 0.05682961 | 0.07877806 | 0.02194985 | 24.86144
0.9898836 | 0.01011642 | 48 | 50 | -13.4 | 3.688525 | 10.43638 | 155.4173 | 1651.965 | 1496.548 | 6.366747 | 9.968234 | 0.100223 | 0.1002231 | 0.05654216 | 0.07838141 | 0.02184479 | 28.78332
0.9607263 | 0.03927375 | 48 | 50 | -13.4 | 80.32787 | 10.12918 | 150.8432 | 1603.311 | 1452.47 | 6.179418 | 9.674723 | 0.09737653 | 0.09737658 | 0.05487678 | 0.07610796 | 0.02131684 | 49.48084
1 | 0 | 48 | 50 | -13.4 | 4.098361 | 10.5430202 | 157.0053761 | 1668.848 | 1511.842 | 6.4318 | 10.0701 | 0.10123995 | 0.10124 | 0.05712 | 0.07918 | 0.02206 | 20.79544
0.9974516 | 0.002548441 | 48 | 50 | -13.4 | 0.4098361 | 10.51615 | 156.6053 | 1664.595 | 1507.989 | 6.41541 | 10.04444 | 0.1009824 | 0.1009825 | 0.05697443 | 0.07897837 | 0.02200428 | 22.84662
0.9949161 | 0.005083925 | 48 | 50 | -13.4 | 0 | 10.48942 | 156.2072 | 1660.363 | 1504.156 | 6.399105 | 10.01891 | 0.1007271 | 0.1007271 | 0.05682961 | 0.07877806 | 0.02194985 | 24.86144
0.9898836 | 0.01011642 | 48 | 50 | -13.4 | 0 | 10.43638 | 155.4173 | 1651.965 | 1496.548 | 6.366747 | 9.968234 | 0.100223 | 0.1002231 | 0.05654216 | 0.07838141 | 0.02184479 | 28.78332
0.9799698 | 0.0200302 | 48 | 50 | -13.4 | 23.36066 | 10.3319 | 153.8616 | 1635.422 | 1481.561 | 6.303026 | 9.868423 | 0.09924083 | 0.09924088 | 0.0559759 | 0.07760361 | 0.02164962 | 36.20682
0.9607263 | 0.03927375 | 48 | 50 | -13.4 | 100 | 10.12918 | 150.8432 | 1603.311 | 1452.47 | 6.179418 | 9.674723 | 0.09737653 | 0.09737658 | 0.05487678 | 0.07610796 | 0.02131684 | 49.48084
0.9963853 | 0.003614741 | 72 | 21 | -9.2 | 80.47 | 10.50524 | 156.4379 | 1662.815 | 1506.377 | 6.408557 | 10.0337 | 0.1008744 | 0.1008745 | 0.05691354 | 0.07889396 | 0.02198062 | 46.11176
0.9963853 | 0.003614741 | 72 | 21 | -9.2 | 6.375 | 10.50524 | 156.4379 | 1662.815 | 1506.377 | 6.408557 | 10.0337 | 0.1008744 | 0.1008745 | 0.05691354 | 0.07889396 | 0.02198062 | 46.11176
1 | 0 | 48 | 10 | -20 | 0 | 10.5430202 | 157.0053761 | 1668.848 | 1511.842 | 6.4318 | 10.0701 | 0.10123995 | 0.10124 | 0.05712 | 0.07918 | 0.02206 | 12.23907
0.9999643 | 3.56754e-05 | 48 | 10 | -20 | 0 | 10.54264 | 156.9998 | 1668.788 | 1511.788 | 6.431571 | 10.06974 | 0.1012363 | 0.1012364 | 0.05711796 | 0.07917718 | 0.02205921 | 12.26792
0.9999287 | 7.134826e-05 | 48 | 10 | -20 | 0 | 10.54227 | 156.9942 | 1668.729 | 1511.734 | 6.431341 | 10.06938 | 0.1012327 | 0.1012328 | 0.05711592 | 0.07917435 | 0.02205843 | 12.29666
1 | 0 | 72 | 10 | -20 | 40.1932 | 10.5430202 | 157.0053761 | 1668.848 | 1511.842 | 6.4318 | 10.0701 | 0.10123995 | 0.10124 | 0.05712 | 0.07918 | 0.02206 | 44.89945
0.996445 | 0.003554984 | 72 | 10 | -20 | 64.5411 | 10.50559 | 156.4473 | 1662.915 | 1506.468 | 6.408944 | 10.03431 | 0.1008806 | 0.1008807 | 0.05691697 | 0.07889877 | 0.02198201 | 47.2816
0.9929152 | 0.007084782 | 72 | 10 | -20 | 70.1449 | 10.46851 | 155.8932 | 1657.025 | 1501.132 | 6.386268 | 9.998784 | 0.1005249 | 0.100525 | 0.05671545 | 0.07862003 | 0.02190544 | 48.65581
0.9859301 | 0.01406988 | 72 | 10 | -20 | 69.7585 | 10.39542 | 154.7969 | 1645.369 | 1490.572 | 6.34145 | 9.928529 | 0.09982444 | 0.09982449 | 0.05631685 | 0.07806993 | 0.02175649 | 48.42308
0.9999964 | 3.567655e-06 | 48 | 10 | -20 | 0 | 10.54298 | 157.0048 | 1668.842 | 1511.837 | 6.431777 | 10.07006 | 0.1012396 | 0.1012396 | 0.0571198 | 0.07917972 | 0.02205992 | 12.24196
0.9999929 | 7.135284e-06 | 48 | 10 | -20 | 14.8072 | 10.54294 | 157.0043 | 1668.836 | 1511.832 | 6.431754 | 10.07003 | 0.1012392 | 0.1012393 | 0.05711959 | 0.07917944 | 0.02205984 | 12.24484
0.9996434 | 0.0003566395 | 48 | 10 | -20 | 49.3573 | 10.53926 | 156.9494 | 1668.252 | 1511.303 | 6.429506 | 10.06651 | 0.1012038 | 0.1012039 | 0.05709963 | 0.07915176 | 0.02205214 | 12.52295
0.999287 | 0.0007130247 | 48 | 10 | -20 | 79.8972 | 10.5355 | 156.8934 | 1667.658 | 1510.764 | 6.427214 | 10.06292 | 0.1011678 | 0.1011678 | 0.05707927 | 0.07912355 | 0.02204429 | 12.79666
0.9999964 | 3.567655e-06 | 72 | 10 | -20 | 100 | 10.54298 | 157.0048 | 1668.842 | 1511.837 | 6.431777 | 10.07006 | 0.1012396 | 0.1012396 | 0.0571198 | 0.07917972 | 0.02205992 | 44.90234
0.9999929 | 7.135284e-06 | 72 | 10 | -20 | 100 | 10.54294 | 157.0043 | 1668.836 | 1511.832 | 6.431754 | 10.07003 | 0.1012392 | 0.1012393 | 0.05711959 | 0.07917944 | 0.02205984 | 44.90522
0.9996434 | 0.0003566395 | 72 | 10 | -20 | 100 | 10.53926 | 156.9494 | 1668.252 | 1511.303 | 6.429506 | 10.06651 | 0.1012038 | 0.1012039 | 0.05709963 | 0.07915176 | 0.02205214 | 45.18333
0.999287 | 0.0007130247 | 72 | 10 | -20 | 100 | 10.5355 | 156.8934 | 1667.658 | 1510.764 | 6.427214 | 10.06292 | 0.1011678 | 0.1011678 | 0.05707927 | 0.07912355 | 0.02204429 | 45.45703
0.998575 | 0.001425033 | 72 | 10 | -20 | 100 | 10.528 | 156.7816 | 1666.47 | 1509.688 | 6.422636 | 10.05575 | 0.1010958 | 0.1010958 | 0.05703861 | 0.07906721 | 0.02202863 | 45.97395
1 | 1.427052e-13 | 48 | 10 | -20 | 0 | 10.54302 | 157.0054 | 1668.848 | 1511.842 | 6.4318 | 10.0701 | 0.1012399 | 0.10124 | 0.05712 | 0.07918 | 0.02206 | 12.23907
0.9999643 | 3.56754e-05 | 48 | 10 | -20 | 0 | 10.54264 | 156.9998 | 1668.788 | 1511.788 | 6.431571 | 10.06974 | 0.1012363 | 0.1012364 | 0.05711796 | 0.07917718 | 0.02205921 | 12.26792
0.996445 | 0.003554984 | 48 | 10 | -20 | 0.2108 | 10.50559 | 156.4473 | 1662.915 | 1506.468 | 6.408944 | 10.03431 | 0.1008806 | 0.1008807 | 0.05691697 | 0.07889877 | 0.02198201 | 14.62122
1 | 1.427052e-13 | 72 | 10 | -20 | 25.1874 | 10.54302 | 157.0054 | 1668.848 | 1511.842 | 6.4318 | 10.0701 | 0.1012399 | 0.10124 | 0.05712 | 0.07918 | 0.02206 | 44.89945
0.9999643 | 3.56754e-05 | 72 | 10 | -20 | 30.2459 | 10.54264 | 156.9998 | 1668.788 | 1511.788 | 6.431571 | 10.06974 | 0.1012363 | 0.1012364 | 0.05711796 | 0.07917718 | 0.02205921 | 44.92829
0.9999287 | 7.134826e-05 | 72 | 10 | -20 | 32.5644 | 10.54227 | 156.9942 | 1668.729 | 1511.734 | 6.431341 | 10.06938 | 0.1012327 | 0.1012328 | 0.05711592 | 0.07917435 | 0.02205843 | 44.95704
0.996445 | 0.003554984 | 72 | 10 | -20 | 35.1991 | 10.50559 | 156.4473 | 1662.915 | 1506.468 | 6.408944 | 10.03431 | 0.1008806 | 0.1008807 | 0.05691697 | 0.07889877 | 0.02198201 | 47.2816
0.9929152 | 0.007084782 | 72 | 10 | -20 | 40.363 | 10.46851 | 155.8932 | 1657.025 | 1501.132 | 6.386268 | 9.998784 | 0.1005249 | 0.100525 | 0.05671545 | 0.07862003 | 0.02190544 | 48.65581
0.9859301 | 0.01406988 | 72 | 10 | -20 | 40.2576 | 10.39542 | 154.7969 | 1645.369 | 1490.572 | 6.34145 | 9.928529 | 0.09982444 | 0.09982449 | 0.05631685 | 0.07806993 | 0.02175649 | 48.42308
1 | 1.427701e-14 | 48 | 10 | -20 | 0 | 10.54302 | 157.0054 | 1668.848 | 1511.842 | 6.4318 | 10.0701 | 0.10123995 | 0.10124 | 0.05712 | 0.07918 | 0.02206 | 12.23907
0.9999964 | 3.567655e-06 | 48 | 10 | -20 | 0 | 10.54298 | 157.0048 | 1668.842 | 1511.837 | 6.431777 | 10.07006 | 0.1012396 | 0.1012396 | 0.0571198 | 0.07917972 | 0.02205992 | 12.24196
0.9999929 | 7.135284e-06 | 48 | 10 | -20 | 10.4854 | 10.54294 | 157.0043 | 1668.836 | 1511.832 | 6.431754 | 10.07003 | 0.1012392 | 0.1012393 | 0.05711959 | 0.07917944 | 0.02205984 | 12.24484
0.998575 | 0.001425033 | 48 | 10 | -20 | 90.8738 | 10.528 | 156.7816 | 1666.47 | 1509.688 | 6.422636 | 10.05575 | 0.1010958 | 0.1010958 | 0.05703861 | 0.07906721 | 0.02202863 | 13.31358
1 | 1.427701e-14 | 72 | 10 | -20 | 90.8738 | 10.54302 | 157.0054 | 1668.848 | 1511.842 | 6.4318 | 10.0701 | 0.10123995 | 0.10124 | 0.05712 | 0.07918 | 0.02206 | 44.89945
0.9999964 | 3.567655e-06 | 72 | 10 | -20 | 100 | 10.54298 | 157.0048 | 1668.842 | 1511.837 | 6.431777 | 10.07006 | 0.1012396 | 0.1012396 | 0.0571198 | 0.07917972 | 0.02205992 | 44.90234
0.9999929 | 7.135284e-06 | 72 | 10 | -20 | 100 | 10.54294 | 157.0043 | 1668.836 | 1511.832 | 6.431754 | 10.07003 | 0.1012392 | 0.1012393 | 0.05711959 | 0.07917944 | 0.02205984 | 44.90522
0.9996434 | 0.0003566395 | 72 | 10 | -20 | 100 | 10.53926 | 156.9494 | 1668.252 | 1511.303 | 6.429506 | 10.06651 | 0.1012038 | 0.1012039 | 0.05709963 | 0.07915176 | 0.02205214 | 45.18333
0.999287 | 0.0007130247 | 72 | 10 | -20 | 100 | 10.5355 | 156.8934 | 1667.658 | 1510.764 | 6.427214 | 10.06292 | 0.1011678 | 0.1011678 | 0.05707927 | 0.07912355 | 0.02204429 | 45.45703
0.998575 | 0.001425033 | 72 | 10 | -20 | 100 | 10.528 | 156.7816 | 1666.47 | 1509.688 | 6.422636 | 10.05575 | 0.1010958 | 0.1010958 | 0.05703861 | 0.07906721 | 0.02202863 | 45.97395
0.6716342 | 0.3283658 | 48 | 19.5 | 7.3 | 50 | 7.167944 | 105.841 | 1122.151 | 1016.394 | 4.404627 | 6.822815 | 0.07496314 | 0.07496316 | 0.03840042 | 0.05571615 | 0.02104149 | 48.69866
0.6881367 | 0.3118633 | 48 | 19.5 | 7.3 | 50 | 7.331601 | 108.3853 | 1149.536 | 1041.225 | 4.500724 | 6.981924 | 0.0758411 | 0.07584113 | 0.03933866 | 0.05672664 | 0.02077959 | 47.10229
0.7786154 | 0.2213846 | 48 | 19.5 | 7.3 | 50 | 8.243165 | 122.4002 | 1299.899 | 1177.532 | 5.041366 | 7.864089 | 0.08164812 | 0.08164816 | 0.0444889 | 0.06266062 | 0.01991203 | 58.47748
0.9109649 | 0.08903512 | 48 | 19.5 | 7.3 | 50 | 9.609059 | 143.0476 | 1520.332 | 1377.289 | 5.863784 | 9.17674 | 0.09262218 | 0.09262222 | 0.0520363 | 0.07227081 | 0.02050015 | 58.64899
0.9264894 | 0.07351064 | 48 | 19.5 | 7.3 | 50 | 9.771172 | 145.478 | 1546.217 | 1400.742 | 5.962105 | 9.332007 | 0.09406344 | 0.09406349 | 0.05292241 | 0.07345371 | 0.02071023 | 53.13882
0.9564412 | 0.04355881 | 48 | 19.5 | 7.3 | 50 | 10.08486 | 150.1712 | 1596.171 | 1446 | 6.152697 | 9.632196 | 0.09692052 | 0.09692056 | 0.05463237 | 0.07576309 | 0.02119197 | 38.57859
0.5008692 | 0.4991308 | 48 | 19.5 | 7.3 | 50 | 5.487997 | 79.84251 | 840.1663 | 760.5569 | 3.456433 | 5.219402 | 0.0688727 | 0.06887103 | 0.02869079 | 0.04655329 | 0.02481897 | 50.15497
0.8095005 | 0.1904995 | 48 | 19.5 | 7.3 | 50 | 8.553612 | 127.2052 | 1351.321 | 1224.137 | 5.228447 | 8.167837 | 0.08386199 | 0.08386182 | 0.04624599 | 0.06476813 | 0.01976961 | 49.04845
0.9135339 | 0.08646611 | 48 | 19.5 | 7.3 | 50 | 9.634884 | 143.4497 | 1524.62 | 1381.174 | 5.879673 | 9.202317 | 0.09283787 | 0.09283787 | 0.05218239 | 0.07245681 | 0.020517 | 55.15525
0.9495395 | 0.05046053 | 48 | 19.5 | 7.3 | 50 | 10.01215 | 149.0893 | 1584.66 | 1435.572 | 6.108561 | 9.562921 | 0.09624673 | 0.09624676 | 0.05423813 | 0.07522492 | 0.02106699 | 41.51821
0.9771299 | 0.02287005 | 48 | 19.5 | 7.3 | 50 | 10.30213 | 153.416 | 1630.686 | 1477.27 | 6.284966 | 9.839989 | 0.09894763 | 0.09894768 | 0.05581375 | 0.07737721 | 0.02157953 | 25.36338
0.9746787 | 0.02532134 | 48 | 19.5 | 7.3 | 50 | 10.27634 | 153.0314 | 1626.596 | 1473.565 | 6.26926 | 9.815348 | 0.09870474 | 0.09870479 | 0.05567375 | 0.07718497 | 0.02153095 | 26.99327
0.9802364 | 0.01976361 | 48 | 19.5 | 7.3 | 50 | 10.33482 | 153.9034 | 1635.869 | 1481.965 | 6.304879 | 9.871222 | 0.09925624 | 0.09925629 | 0.05599117 | 0.07762112 | 0.02164191 | 23.24448
0.9986232 | 0.001376831 | 48 | 19.5 | 7.3 | 50 | 10.52851 | 156.7892 | 1666.55 | 1509.761 | 6.422945 | 10.05624 | 0.1011006 | 0.1011007 | 0.05704136 | 0.07907101 | 0.02202971 | 9.504816

## test
n1 | n2 | ET | CS | Zeta | Immobilization | HOFmix3 | TEmix3 | EEmix3 | CCRmix3 | CAmix3 | CVmix3 | IPmix3 | HOMOmix3 | LUMOmix3 | MEmix3 | PPAHmix3 | Predict.Immobilization
0.2696919 | 0.7303081 | 24 | 20 | -9.01 | 50 | 3.841979 | 42.6739 | 450.1946 | 407.7633 | 1.952088 | 2.853184 | 0.06892565 | 0.06892693 | 0.01541454 | 0.03840271 | 0.03192955 | -15506.08
0.3838083 | 0.6161917 | 48 | 20 | -9.01 | 50 | 4.596395 | 60.42586 | 640.5775 | 580.2734 | 2.581603 | 3.934806 | 0.06603933 | 0.06604028 | 0.021928 | 0.04060553 | 0.02778973 | -12038.14
0.9999577 | 4.227802e-05 | 48 | 100 | -7.12 | 0 | 10.54257 | 156.9987 | 1668.777 | 1511.778 | 6.431528 | 10.06967 | 0.1012357 | 0.1012357 | 0.05711759 | 0.07917665 | 0.02205907 | 31.975
0.9999419 | 5.813136e-05 | 48 | 100 | -7.12 | 100 | 10.54241 | 156.9962 | 1668.751 | 1511.754 | 6.431426 | 10.06951 | 0.1012341 | 0.1012341 | 0.05711668 | 0.0791754 | 0.02205872 | 31.98783
0.9140515 | 0.08594853 | 48 | 100 | -7.12 | 60.7229 | 9.636865 | 143.5177 | 1525.417 | 1381.904 | 5.879597 | 9.204848 | 0.09298412 | 0.09298419 | 0.05221161 | 0.0725275 | 0.02063538 | 47.34024
0.9140515 | 0.08594853 | 48 | 100 | -7.12 | 92.5301 | 9.636865 | 143.5177 | 1525.417 | 1381.904 | 5.879597 | 9.204848 | 0.09298412 | 0.09298419 | 0.05221161 | 0.0725275 | 0.02063538 | 47.34024
0.9999663 | 3.36802e-05 | 24 | 20 | -9.2 | 17.8042 | 10.54267 | 157.0001 | 1668.791 | 1511.791 | 6.431583 | 10.06976 | 0.1012365 | 0.1012366 | 0.05711808 | 0.07917733 | 0.02205926 | -20.34497
0.9999663 | 3.36802e-05 | 72 | 20 | -9.2 | 45.1039 | 10.54267 | 157.0001 | 1668.791 | 1511.791 | 6.431583 | 10.06976 | 0.1012365 | 0.1012366 | 0.05711808 | 0.07917733 | 0.02205926 | 44.97578
0.9999663 | 3.36802e-05 | 0 | 20 | -9.2 | 0 | 10.54267 | 157.0001 | 1668.791 | 1511.791 | 6.431583 | 10.06976 | 0.1012365 | 0.1012366 | 0.05711808 | 0.07917733 | 0.02205926 | -53.00535
0.9999663 | 3.36802e-05 | 48 | 20 | -9.2 | 39.3491 | 10.54267 | 157.0001 | 1668.791 | 1511.791 | 6.431583 | 10.06976 | 0.1012365 | 0.1012366 | 0.05711808 | 0.07917733 | 0.02205926 | 12.31541
0.9999663 | 3.36802e-05 | 96 | 20 | -9.2 | 66.568 | 10.54267 | 157.0001 | 1668.791 | 1511.791 | 6.431583 | 10.06976 | 0.1012365 | 0.1012366 | 0.05711808 | 0.07917733 | 0.02205926 | 77.63616
0.9999663 | 3.36802e-05 | 48 | 20 | -9.2 | 11.276 | 10.54267 | 157.0001 | 1668.791 | 1511.791 | 6.431583 | 10.06976 | 0.1012365 | 0.1012366 | 0.05711808 | 0.07917733 | 0.02205926 | 12.31541
0.9802894 | 0.01971059 | 48 | 20 | -1.8 | 50 | 10.33605 | 153.9109 | 1635.954 | 1482.043 | 6.305126 | 9.87169 | 0.09926257 | 0.09926385 | 0.05599478 | 0.07762392 | 0.02165389 | 22.38974
0.9606721 | 0.03932793 | 48 | 20 | -1.8 | 50 | 10.12861 | 150.8347 | 1603.221 | 1452.388 | 6.179071 | 9.674178 | 0.09737136 | 0.09737141 | 0.05487369 | 0.07610378 | 0.02131599 | 39.31964
0.9722876 | 0.02771239 | 48 | 20 | -1.8 | 50 | 10.25096 | 152.6564 | 1622.603 | 1469.947 | 6.253667 | 9.791089 | 0.09848979 | 0.09848984 | 0.05553712 | 0.07700426 | 0.02150938 | 31.48705
0.9606721 | 0.03932793 | 48 | 20 | -1.8 | 50 | 10.12861 | 150.8347 | 1603.221 | 1452.388 | 6.179071 | 9.674178 | 0.09737136 | 0.09737141 | 0.05487369 | 0.07610378 | 0.02131599 | 39.31964
0.9898836 | 0.01011642 | 48 | 6 | -11.7 | 1.282754 | 10.43638 | 155.4173 | 1651.965 | 1496.548 | 6.366747 | 9.968234 | 0.100223 | 0.1002231 | 0.05654216 | 0.07838141 | 0.02184479 | 17.32527
0.9799698 | 0.0200302 | 48 | 6 | -11.7 | 4.135853 | 10.3319 | 153.8616 | 1635.422 | 1481.561 | 6.303026 | 9.868423 | 0.09924083 | 0.09924088 | 0.0559759 | 0.07760361 | 0.02164962 | 24.74877
0.8594632 | 0.1405368 | 48 | 6 | -11.7 | 100 | 9.064597 | 134.9982 | 1434.39 | 1299.418 | 5.531033 | 8.656504 | 0.08861068 | 0.08861077 | 0.04909398 | 0.06858935 | 0.02065296 | 94.78476
0.9949161 | 0.005083925 | 48 | 6 | -11.7 | 0.1415137 | 10.48942 | 156.2072 | 1660.363 | 1504.156 | 6.399105 | 10.01891 | 0.1007271 | 0.1007271 | 0.05682961 | 0.07877806 | 0.02194985 | 13.40339
0.8594632 | 0.1405368 | 48 | 6 | -11.7 | 88.5876 | 9.064597 | 134.9982 | 1434.39 | 1299.418 | 5.531033 | 8.656504 | 0.08861068 | 0.08861077 | 0.04909398 | 0.06858935 | 0.02065296 | 94.78476
0.9974516 | 0.002548441 | 48 | 21 | -9.2 | 0.5649718 | 10.51615 | 156.6053 | 1664.595 | 1507.989 | 6.41541 | 10.04444 | 0.1009824 | 0.1009825 | 0.05697443 | 0.07897837 | 0.02200428 | 14.59151
0.9898836 | 0.01011642 | 48 | 21 | -9.2 | 4.519774 | 10.43638 | 155.4173 | 1651.965 | 1496.548 | 6.366747 | 9.968234 | 0.100223 | 0.1002231 | 0.05654216 | 0.07838141 | 0.02184479 | 20.5282
0.9974516 | 0.002548441 | 48 | 21 | -9.2 | 0.5649718 | 10.51615 | 156.6053 | 1664.595 | 1507.989 | 6.41541 | 10.04444 | 0.1009824 | 0.1009825 | 0.05697443 | 0.07897837 | 0.02200428 | 14.59151
0.9949161 | 0.005083925 | 48 | 21 | -9.2 | 0.2824859 | 10.48942 | 156.2072 | 1660.363 | 1504.156 | 6.399105 | 10.01891 | 0.1007271 | 0.1007271 | 0.05682961 | 0.07877806 | 0.02194985 | 16.60633
0.9799698 | 0.0200302 | 48 | 21 | -9.2 | 52.25989 | 10.3319 | 153.8616 | 1635.422 | 1481.561 | 6.303026 | 9.868423 | 0.09924083 | 0.09924088 | 0.0559759 | 0.07760361 | 0.02164962 | 27.95171
1 | 0 | 48 | 21 | -9.2 | 0.5649718 | 10.5430202 | 157.0053761 | 1668.848 | 1511.842 | 6.4318 | 10.0701 | 0.10123995 | 0.10124 | 0.05712 | 0.07918 | 0.02206 | 12.54033
0.9949161 | 0.005083925 | 48 | 21 | -9.2 | 0.2824859 | 10.48942 | 156.2072 | 1660.363 | 1504.156 | 6.399105 | 10.01891 | 0.1007271 | 0.1007271 | 0.05682961 | 0.07877806 | 0.02194985 | 16.60633
0.9244208 | 0.07557921 | 48 | 21 | -9.2 | 100 | 9.747063 | 145.1546 | 1542.738 | 1397.591 | 5.946533 | 9.309446 | 0.09402114 | 0.09402119 | 0.0528033 | 0.07334047 | 0.02086293 | 62.65569
1 | 0 | 48 | 50 | -13.4 | 0.4198514 | 10.5430202 | 157.0053761 | 1668.848 | 1511.842 | 6.4318 | 10.0701 | 0.10123995 | 0.10124 | 0.05712 | 0.07918 | 0.02206 | 20.79544
0.9974516 | 0.002548441 | 48 | 50 | -13.4 | 4.456884 | 10.51615 | 156.6053 | 1664.595 | 1507.989 | 6.41541 | 10.04444 | 0.1009824 | 0.1009825 | 0.05697443 | 0.07897837 | 0.02200428 | 22.84662
0.9799698 | 0.0200302 | 48 | 50 | -13.4 | 24.10378 | 10.3319 | 153.8616 | 1635.422 | 1481.561 | 6.303026 | 9.868423 | 0.09924083 | 0.09924088 | 0.0559759 | 0.07760361 | 0.02164962 | 36.20682
0.9607263 | 0.03927375 | 48 | 50 | -13.4 | 87.8889 | 10.12918 | 150.8432 | 1603.311 | 1452.47 | 6.179418 | 9.674723 | 0.09737653 | 0.09737658 | 0.05487678 | 0.07610796 | 0.02131684 | 49.48084
0.9987242 | 0.001275846 | 48 | 50 | -13.4 | 0.4198514 | 10.52957 | 156.8051 | 1666.718 | 1509.913 | 6.423594 | 10.05725 | 0.1011109 | 0.1011109 | 0.05704712 | 0.07907902 | 0.02203198 | 21.8256
0.9949161 | 0.005083925 | 48 | 50 | -13.4 | 0.1507159 | 10.48942 | 156.2072 | 1660.363 | 1504.156 | 6.399105 | 10.01891 | 0.1007271 | 0.1007271 | 0.05682961 | 0.07877806 | 0.02194985 | 24.86144
0.9799698 | 0.0200302 | 48 | 50 | -13.4 | 4.187749 | 10.3319 | 153.8616 | 1635.422 | 1481.561 | 6.303026 | 9.868423 | 0.09924083 | 0.09924088 | 0.0559759 | 0.07760361 | 0.02164962 | 36.20682
0.9987242 | 0.001275846 | 48 | 50 | -13.4 | 0.4198514 | 10.52957 | 156.8051 | 1666.718 | 1509.913 | 6.423594 | 10.05725 | 0.1011109 | 0.1011109 | 0.05704712 | 0.07907902 | 0.02203198 | 21.8256
0.9607263 | 0.03927375 | 48 | 50 | -13.4 | 56.40004 | 10.12918 | 150.8432 | 1603.311 | 1452.47 | 6.179418 | 9.674723 | 0.09737653 | 0.09737658 | 0.05487678 | 0.07610796 | 0.02131684 | 49.48084
0.9898836 | 0.01011642 | 48 | 6 | -11.7 | 1.214575 | 10.43638 | 155.4173 | 1651.965 | 1496.548 | 6.366747 | 9.968234 | 0.100223 | 0.1002231 | 0.05654216 | 0.07838141 | 0.02184479 | 17.32527
0.9607263 | 0.03927375 | 48 | 6 | -11.7 | 0.8097166 | 10.12918 | 150.8432 | 1603.311 | 1452.47 | 6.179418 | 9.674723 | 0.09737653 | 0.09737658 | 0.05487678 | 0.07610796 | 0.02131684 | 38.02279
0.9244208 | 0.07557921 | 48 | 6 | -11.7 | 4.453441 | 9.747063 | 145.1546 | 1542.738 | 1397.591 | 5.946533 | 9.309446 | 0.09402114 | 0.09402119 | 0.0528033 | 0.07334047 | 0.02086293 | 59.45276
0.8594632 | 0.1405368 | 48 | 6 | -11.7 | 100 | 9.064597 | 134.9982 | 1434.39 | 1299.418 | 5.531033 | 8.656504 | 0.08861068 | 0.08861077 | 0.04909398 | 0.06858935 | 0.02065296 | 94.78476
0.9949161 | 0.005083925 | 48 | 6 | -11.7 | 0.8097166 | 10.48942 | 156.2072 | 1660.363 | 1504.156 | 6.399105 | 10.01891 | 0.1007271 | 0.1007271 | 0.05682961 | 0.07877806 | 0.02194985 | 13.40339
0.9607263 | 0.03927375 | 48 | 21 | -9.2 | 87.70492 | 10.12918 | 150.8432 | 1603.311 | 1452.47 | 6.179418 | 9.674723 | 0.09737653 | 0.09737658 | 0.05487678 | 0.07610796 | 0.02131684 | 41.22572
0.9244208 | 0.07557921 | 48 | 21 | -9.2 | 100 | 9.747063 | 145.1546 | 1542.738 | 1397.591 | 5.946533 | 9.309446 | 0.09402114 | 0.09402119 | 0.0528033 | 0.07334047 | 0.02086293 | 62.65569
0.9974516 | 0.002548441 | 48 | 21 | -9.2 | 0 | 10.51615 | 156.6053 | 1664.595 | 1507.989 | 6.41541 | 10.04444 | 0.1009824 | 0.1009825 | 0.05697443 | 0.07897837 | 0.02200428 | 14.59151
0.9244208 | 0.07557921 | 48 | 21 | -9.2 | 96.31148 | 9.747063 | 145.1546 | 1542.738 | 1397.591 | 5.946533 | 9.309446 | 0.09402114 | 0.09402119 | 0.0528033 | 0.07334047 | 0.02086293 | 62.65569
0.9974516 | 0.002548441 | 48 | 21 | -9.2 | 0 | 10.51615 | 156.6053 | 1664.595 | 1507.989 | 6.41541 | 10.04444 | 0.1009824 | 0.1009825 | 0.05697443 | 0.07897837 | 0.02200428 | 14.59151
0.9949161 | 0.005083925 | 48 | 21 | -9.2 | 0.4098361 | 10.48942 | 156.2072 | 1660.363 | 1504.156 | 6.399105 | 10.01891 | 0.1007271 | 0.1007271 | 0.05682961 | 0.07877806 | 0.02194985 | 16.60633
0.9987242 | 0.001275846 | 48 | 50 | -13.4 | 0 | 10.52957 | 156.8051 | 1666.718 | 1509.913 | 6.423594 | 10.05725 | 0.1011109 | 0.1011109 | 0.05704712 | 0.07907902 | 0.02203198 | 21.8256
0.9974516 | 0.002548441 | 48 | 50 | -13.4 | 0.4098361 | 10.51615 | 156.6053 | 1664.595 | 1507.989 | 6.41541 | 10.04444 | 0.1009824 | 0.1009825 | 0.05697443 | 0.07897837 | 0.02200428 | 22.84662
0.9898836 | 0.01011642 | 48 | 50 | -13.4 | 4.098361 | 10.43638 | 155.4173 | 1651.965 | 1496.548 | 6.366747 | 9.968234 | 0.100223 | 0.1002231 | 0.05654216 | 0.07838141 | 0.02184479 | 28.78332
0.9987242 | 0.001275846 | 48 | 50 | -13.4 | 0.4098361 | 10.52957 | 156.8051 | 1666.718 | 1509.913 | 6.423594 | 10.05725 | 0.1011109 | 0.1011109 | 0.05704712 | 0.07907902 | 0.02203198 | 21.8256
0.9974516 | 0.002548441 | 48 | 50 | -13.4 | 0.4098361 | 10.51615 | 156.6053 | 1664.595 | 1507.989 | 6.41541 | 10.04444 | 0.1009824 | 0.1009825 | 0.05697443 | 0.07897837 | 0.02200428 | 22.84662
0.9974516 | 0.002548441 | 48 | 50 | -13.4 | 0.4098361 | 10.51615 | 156.6053 | 1664.595 | 1507.989 | 6.41541 | 10.04444 | 0.1009824 | 0.1009825 | 0.05697443 | 0.07897837 | 0.02200428 | 22.84662
0.9949161 | 0.005083925 | 48 | 50 | -13.4 | 0.4098361 | 10.48942 | 156.2072 | 1660.363 | 1504.156 | 6.399105 | 10.01891 | 0.1007271 | 0.1007271 | 0.05682961 | 0.07877806 | 0.02194985 | 24.86144
0.9898836 | 0.01011642 | 48 | 50 | -13.4 | 0.4098361 | 10.43638 | 155.4173 | 1651.965 | 1496.548 | 6.366747 | 9.968234 | 0.100223 | 0.1002231 | 0.05654216 | 0.07838141 | 0.02184479 | 28.78332
0.9799698 | 0.0200302 | 48 | 50 | -13.4 | 12.29508 | 10.3319 | 153.8616 | 1635.422 | 1481.561 | 6.303026 | 9.868423 | 0.09924083 | 0.09924088 | 0.0559759 | 0.07760361 | 0.02164962 | 36.20682
0.9799698 | 0.0200302 | 48 | 6 | -11.7 | 0.4098361 | 10.3319 | 153.8616 | 1635.422 | 1481.561 | 6.303026 | 9.868423 | 0.09924083 | 0.09924088 | 0.0559759 | 0.07760361 | 0.02164962 | 24.74877
0.8594632 | 0.1405368 | 48 | 6 | -11.7 | 100 | 9.064597 | 134.9982 | 1434.39 | 1299.418 | 5.531033 | 8.656504 | 0.08861068 | 0.08861077 | 0.04909398 | 0.06858935 | 0.02065296 | 94.78476
1 | 0 | 48 | 6 | -11.7 | 0 | 10.5430202 | 157.0053761 | 1668.848 | 1511.842 | 6.4318 | 10.0701 | 0.10123995 | 0.10124 | 0.05712 | 0.07918 | 0.02206 | 9.337396
0.9898836 | 0.01011642 | 48 | 6 | -11.7 | 0 | 10.43638 | 155.4173 | 1651.965 | 1496.548 | 6.366747 | 9.968234 | 0.100223 | 0.1002231 | 0.05654216 | 0.07838141 | 0.02184479 | 17.32527
1 | 0 | 48 | 21 | -9.2 | 0 | 10.5430202 | 157.0053761 | 1668.848 | 1511.842 | 6.4318 | 10.0701 | 0.10123995 | 0.10124 | 0.05712 | 0.07918 | 0.02206 | 12.54033
0.9898836 | 0.01011642 | 48 | 21 | -9.2 | 4.508197 | 10.43638 | 155.4173 | 1651.965 | 1496.548 | 6.366747 | 9.968234 | 0.100223 | 0.1002231 | 0.05654216 | 0.07838141 | 0.02184479 | 20.5282
0.9607263 | 0.03927375 | 48 | 21 | -9.2 | 96.31148 | 10.12918 | 150.8432 | 1603.311 | 1452.47 | 6.179418 | 9.674723 | 0.09737653 | 0.09737658 | 0.05487678 | 0.07610796 | 0.02131684 | 41.22572
1 | 0 | 48 | 21 | -9.2 | 0.4098361 | 10.5430202 | 157.0053761 | 1668.848 | 1511.842 | 6.4318 | 10.0701 | 0.10123995 | 0.10124 | 0.05712 | 0.07918 | 0.02206 | 12.54033
0.9244208 | 0.07557921 | 48 | 21 | -9.2 | 100 | 9.747063 | 145.1546 | 1542.738 | 1397.591 | 5.946533 | 9.309446 | 0.09402114 | 0.09402119 | 0.0528033 | 0.07334047 | 0.02086293 | 62.65569
0.9949161 | 0.005083925 | 48 | 50 | -13.4 | 0.4098361 | 10.48942 | 156.2072 | 1660.363 | 1504.156 | 6.399105 | 10.01891 | 0.1007271 | 0.1007271 | 0.05682961 | 0.07877806 | 0.02194985 | 24.86144
0.9799698 | 0.0200302 | 48 | 50 | -13.4 | 27.86885 | 10.3319 | 153.8616 | 1635.422 | 1481.561 | 6.303026 | 9.868423 | 0.09924083 | 0.09924088 | 0.0559759 | 0.07760361 | 0.02164962 | 36.20682
0.9963853 | 0.003614741 | 72 | 21 | -9.2 | 80.1887 | 10.50524 | 156.4379 | 1662.815 | 1506.377 | 6.408557 | 10.0337 | 0.1008744 | 0.1008745 | 0.05691354 | 0.07889396 | 0.02198062 | 46.11176
0.996445 | 0.003554984 | 48 | 10 | -20 | 0 | 10.50559 | 156.4473 | 1662.915 | 1506.468 | 6.408944 | 10.03431 | 0.1008806 | 0.1008807 | 0.05691697 | 0.07889877 | 0.02198201 | 14.62122
0.9929152 | 0.007084782 | 48 | 10 | -20 | 11.9807 | 10.46851 | 155.8932 | 1657.025 | 1501.132 | 6.386268 | 9.998784 | 0.1005249 | 0.100525 | 0.05671545 | 0.07862003 | 0.02190544 | 15.99543
0.9859301 | 0.01406988 | 48 | 10 | -20 | 30.1449 | 10.39542 | 154.7969 | 1645.369 | 1490.572 | 6.34145 | 9.928529 | 0.09982444 | 0.09982449 | 0.05631685 | 0.07806993 | 0.02175649 | 15.7627
0.9999643 | 3.56754e-05 | 72 | 10 | -20 | 51.401 | 10.54264 | 156.9998 | 1668.788 | 1511.788 | 6.431571 | 10.06974 | 0.1012363 | 0.1012364 | 0.05711796 | 0.07917718 | 0.02205921 | 44.92829
0.9999287 | 7.134826e-05 | 72 | 10 | -20 | 59.9034 | 10.54227 | 156.9942 | 1668.729 | 1511.734 | 6.431341 | 10.06938 | 0.1012327 | 0.1012328 | 0.05711592 | 0.07917435 | 0.02205843 | 44.95704
1 | 0 | 48 | 10 | -20 | 0 | 10.5430202 | 157.0053761 | 1668.848 | 1511.842 | 6.4318 | 10.0701 | 0.10123995 | 0.10124 | 0.05712 | 0.07918 | 0.02206 | 12.23907
0.998575 | 0.001425033 | 48 | 10 | -20 | 90.0771 | 10.528 | 156.7816 | 1666.47 | 1509.688 | 6.422636 | 10.05575 | 0.1010958 | 0.1010958 | 0.05703861 | 0.07906721 | 0.02202863 | 13.31358
1 | 0 | 72 | 10 | -20 | 90.3856 | 10.5430202 | 157.0053761 | 1668.848 | 1511.842 | 6.4318 | 10.0701 | 0.10123995 | 0.10124 | 0.05712 | 0.07918 | 0.02206 | 44.89945
0.9999287 | 7.134826e-05 | 48 | 10 | -20 | 0.1054 | 10.54227 | 156.9942 | 1668.729 | 1511.734 | 6.431341 | 10.06938 | 0.1012327 | 0.1012328 | 0.05711592 | 0.07917435 | 0.02205843 | 12.29666
0.9929152 | 0.007084782 | 48 | 10 | -20 | 5.3747 | 10.46851 | 155.8932 | 1657.025 | 1501.132 | 6.386268 | 9.998784 | 0.1005249 | 0.100525 | 0.05671545 | 0.07862003 | 0.02190544 | 15.99543
0.9859301 | 0.01406988 | 48 | 10 | -20 | 15.281 | 10.39542 | 154.7969 | 1645.369 | 1490.572 | 6.34145 | 9.928529 | 0.09982444 | 0.09982449 | 0.05631685 | 0.07806993 | 0.02175649 | 15.7627
0.9996434 | 0.0003566395 | 48 | 10 | -20 | 45.7282 | 10.53926 | 156.9494 | 1668.252 | 1511.303 | 6.429506 | 10.06651 | 0.1012038 | 0.1012039 | 0.05709963 | 0.07915176 | 0.02205214 | 12.52295
0.999287 | 0.0007130247 | 48 | 10 | -20 | 71.3592 | 10.5355 | 156.8934 | 1667.658 | 1510.764 | 6.427214 | 10.06292 | 0.1011678 | 0.1011678 | 0.05707927 | 0.07912355 | 0.02204429 | 12.79666
0.5405744 | 0.4594256 | 48 | 19.5 | 7.3 | 50 | 5.908091 | 85.81998 | 905.284 | 819.6659 | 3.679272 | 5.586838 | 0.07031945 | 0.07031945 | 0.03096673 | 0.0487104 | 0.02406614 | 100.8908
0.9397713 | 0.06022872 | 48 | 19.5 | 7.3 | 50 | 9.910129 | 147.5586 | 1568.366 | 1420.81 | 6.04648 | 9.465025 | 0.09531833 | 0.09531837 | 0.05368062 | 0.0744735 | 0.02091169 | 47.32035
0.9984813 | 0.001518719 | 48 | 19.5 | 7.3 | 50 | 10.52701 | 156.7669 | 1666.313 | 1509.546 | 6.422033 | 10.05481 | 0.1010863 | 0.1010864 | 0.05703325 | 0.07905979 | 0.02202661 | 9.619293
5.467514e-15 | 1 | 48 | 19.5 | 7.3 | 50 | 2.9935772 | 27.6675939 | 169.922889 | 142.2552951 | 2.5095 | 2.6896 | 0.09337499 | 0.09337 | 0.00432 | 0.048845 | 0.044525 | 685591.7
0.6033638 | 0.3966362 | 48 | 19.5 | 7.3 | 50 | 6.471141 | 95.36488 | 1009.175 | 913.9343 | 4.006331 | 6.168875 | 0.07143512 | 0.07143412 | 0.03450671 | 0.05155316 | 0.02211437 | 5.307065
0.7483037 | 0.2516963 | 48 | 19.5 | 7.3 | 50 | 7.925279 | 117.6939 | 1249.537 | 1131.884 | 4.854209 | 7.56584 | 0.07931998 | 0.07931965 | 0.04275694 | 0.06051272 | 0.01995224 | 24.14868
0.834509 | 0.165491 | 48 | 19.5 | 7.3 | 50 | 8.812182 | 131.1024 | 1392.952 | 1261.866 | 5.383438 | 8.415369 | 0.0858872 | 0.0858871 | 0.04767252 | 0.06656903 | 0.01982916 | 55.9559
0.9138082 | 0.08619176 | 48 | 19.5 | 7.3 | 50 | 9.637753 | 143.4926 | 1525.077 | 1381.588 | 5.881411 | 9.20506 | 0.09286331 | 0.09286332 | 0.05219805 | 0.07247771 | 0.02052066 | 55.08374
0.9962112 | 0.003788832 | 48 | 19.5 | 7.3 | 50 | 10.50308 | 156.4105 | 1662.525 | 1506.114 | 6.407438 | 10.03195 | 0.100857 | 0.100857 | 0.05690358 | 0.07888022 | 0.02197707 | 11.42207

## Performance
Seed | R2_test | R2_CV | R2_train | RMSE_test | RMSE_CV | RMSE_train | MAE_test | MAE_CV | MAE_train
3305 | 0.002407791 | 0.0007178203 | 0.384014 | 71502.17 | 38765.11 | 28.00785 | 7774.185 | 2301.199 | 22.85125

## Desc_Importance
Descriptor | Value
n1 | 4.309925
ET | 100
CS | 27.27731
Zeta | 5.579647
HOFmix3 | 1.011888
TEmix3 | 4.692293
EEmix3 | 4.416668
CCRmix3 | 4.401422
CAmix3 | 5.249106
CVmix3 | 5.292124
IPmix3 | 0
HOMOmix3 | 0.02201563
LUMOmix3 | 5.98947
MEmix3 | 3.871316
PPAHmix3 | 2.466111

## ModelInfo
Linear Regression
221 samples
16 predictor
No pre-processing
Resampling: Cross-Validated (3 fold, repeated 3 times)
Summary of sample sizes: 147, 148, 147, 147, 148, 147, ...
Resampling results:
RMSE Rsquared MAE
23633.19884752046 0.032896896226030453 3640.70905427761
Tuning parameter 'intercept' was held constant at a value of TRUE