## train
n1 | n2 | ET | CS | Zeta | Immobilization | HOFmix9 | TEmix9 | EEmix9 | CCRmix9 | CAmix9 | CVmix9 | IPmix9 | HOMOmix9 | LUMOmix9 | MEmix9 | PPAHmix9 | Predict.Immobilization
0.1333977 | 0.8666023 | 24 | 20 | -9.01 | 50 | 2.85754 | 15.49841 | 82.17716 | 61.68309 | 1.160373 | 1.520361 | 0.03355699 | 0.03411292 | 0.009500849 | 0.01981158 | 0.0120089 | 36.53828
0.206192 | 0.793808 | 48 | 20 | -9.01 | 50 | 3.40018 | 18.44153 | 97.78241 | 73.39657 | 1.380725 | 1.809074 | 0.03992938 | 0.04059088 | 0.01130504 | 0.02357376 | 0.01428936 | 65.76286
0.9582417 | 0.04175831 | 48 | 30 | -16.3 | 50 | 1.065324 | 11.66399 | 68.70442 | 54.46253 | 0.6121052 | 0.7140119 | 0.02219236 | 0.02219209 | 0.00764484 | 0.01526747 | 0.006509271 | 50
0.9999366 | 6.34157e-05 | 48 | 100 | -7.12 | 5.045 | 0.007299727 | 0.4005715 | 2.139368 | 1.612829 | 0.01997194 | 0.02263022 | 0.0008240905 | 0.0008241058 | 0.0001163897 | 0.0005243773 | 0.0002671646 | 24.86524
0.9999419 | 5.813136e-05 | 48 | 100 | -7.12 | 95.4955 | 0.006988994 | 0.38352 | 2.0483 | 1.544175 | 0.01912178 | 0.0216669 | 0.0007890108 | 0.0007890254 | 0.0001114352 | 0.0005020557 | 0.000255792 | 24.8366
0.9999419 | 5.813136e-05 | 48 | 100 | -7.12 | 100 | 0.006988994 | 0.38352 | 2.0483 | 1.544175 | 0.01912178 | 0.0216669 | 0.0007890108 | 0.0007890254 | 0.0001114352 | 0.0005020557 | 0.000255792 | 24.8366
0.9999432 | 5.681027e-05 | 48 | 100 | -7.12 | 100 | 0.006909126 | 0.3791373 | 2.024893 | 1.526528 | 0.01890326 | 0.02141929 | 0.0007799942 | 0.0007800087 | 0.0001101618 | 0.0004963184 | 0.0002528689 | 24.82924
0.8885937 | 0.1114063 | 48 | 100 | -7.12 | 1.8073 | 0.2884221 | 15.82712 | 84.52934 | 63.72506 | 0.7891185 | 0.8941504 | 0.03256093 | 0.03256154 | 0.004598714 | 0.02071886 | 0.01055603 | 55.17409
0.8885937 | 0.1114063 | 48 | 100 | -7.12 | 23.494 | 0.2884221 | 15.82712 | 84.52934 | 63.72506 | 0.7891185 | 0.8941504 | 0.03256093 | 0.03256154 | 0.004598714 | 0.02071886 | 0.01055603 | 55.17409
0.8948243 | 0.1051757 | 48 | 100 | -7.12 | 44.4578 | 0.2812216 | 15.432 | 82.41906 | 62.13416 | 0.769418 | 0.8718279 | 0.03174804 | 0.03174863 | 0.004483907 | 0.02020161 | 0.0102925 | 54.25828
0.9140515 | 0.08594853 | 48 | 100 | -7.12 | 60.7229 | 0.256937 | 14.09938 | 75.30183 | 56.76862 | 0.7029756 | 0.7965419 | 0.02900647 | 0.02900701 | 0.004096703 | 0.01845712 | 0.009403701 | 51.24334
0.9140515 | 0.08594853 | 48 | 100 | -7.12 | 92.5301 | 0.256937 | 14.09938 | 75.30183 | 56.76862 | 0.7029756 | 0.7965419 | 0.02900647 | 0.02900701 | 0.004096703 | 0.01845712 | 0.009403701 | 51.24334
0.9140515 | 0.08594853 | 48 | 100 | -7.12 | 97.5904 | 0.256937 | 14.09938 | 75.30183 | 56.76862 | 0.7029756 | 0.7965419 | 0.02900647 | 0.02900701 | 0.004096703 | 0.01845712 | 0.009403701 | 51.24334
0.9999663 | 3.36802e-05 | 0 | 20 | -9.2 | 0 | 0.1275296 | 0.3642407 | 2.732292 | 2.342125 | 0.02390245 | 0.03139278 | 0.0004239894 | 0.0004239784 | 0.0002561621 | 0.0003402574 | 8.314592e-05 | -30.33115
0.9999663 | 3.36802e-05 | 72 | 20 | -9.2 | 45.1039 | 0.1275296 | 0.3642407 | 2.732292 | 2.342125 | 0.02390245 | 0.03139278 | 0.0004239894 | 0.0004239784 | 0.0002561621 | 0.0003402574 | 8.314592e-05 | 54.5966
0.9999663 | 3.36802e-05 | 96 | 20 | -9.2 | 56.0831 | 0.1275296 | 0.3642407 | 2.732292 | 2.342125 | 0.02390245 | 0.03139278 | 0.0004239894 | 0.0004239784 | 0.0002561621 | 0.0003402574 | 8.314592e-05 | 82.90585
0.9999663 | 3.36802e-05 | 0 | 20 | -9.2 | 0 | 0.1275296 | 0.3642407 | 2.732292 | 2.342125 | 0.02390245 | 0.03139278 | 0.0004239894 | 0.0004239784 | 0.0002561621 | 0.0003402574 | 8.314592e-05 | -30.33115
0.9999663 | 3.36802e-05 | 24 | 20 | -9.2 | 5.9172 | 0.1275296 | 0.3642407 | 2.732292 | 2.342125 | 0.02390245 | 0.03139278 | 0.0004239894 | 0.0004239784 | 0.0002561621 | 0.0003402574 | 8.314592e-05 | -2.021903
0.9999663 | 3.36802e-05 | 48 | 20 | -9.2 | 39.3491 | 0.1275296 | 0.3642407 | 2.732292 | 2.342125 | 0.02390245 | 0.03139278 | 0.0004239894 | 0.0004239784 | 0.0002561621 | 0.0003402574 | 8.314592e-05 | 26.28735
0.9999663 | 3.36802e-05 | 72 | 20 | -9.2 | 37.8698 | 0.1275296 | 0.3642407 | 2.732292 | 2.342125 | 0.02390245 | 0.03139278 | 0.0004239894 | 0.0004239784 | 0.0002561621 | 0.0003402574 | 8.314592e-05 | 54.5966
0.9999663 | 3.36802e-05 | 96 | 20 | -9.2 | 66.568 | 0.1275296 | 0.3642407 | 2.732292 | 2.342125 | 0.02390245 | 0.03139278 | 0.0004239894 | 0.0004239784 | 0.0002561621 | 0.0003402574 | 8.314592e-05 | 82.90585
0.9999663 | 3.36802e-05 | 0 | 20 | -9.2 | 0 | 0.1275296 | 0.3642407 | 2.732292 | 2.342125 | 0.02390245 | 0.03139278 | 0.0004239894 | 0.0004239784 | 0.0002561621 | 0.0003402574 | 8.314592e-05 | -30.33115
0.9999663 | 3.36802e-05 | 24 | 20 | -9.2 | 5.5336 | 0.1275296 | 0.3642407 | 2.732292 | 2.342125 | 0.02390245 | 0.03139278 | 0.0004239894 | 0.0004239784 | 0.0002561621 | 0.0003402574 | 8.314592e-05 | -2.021903
0.9999663 | 3.36802e-05 | 48 | 20 | -9.2 | 28.0632 | 0.1275296 | 0.3642407 | 2.732292 | 2.342125 | 0.02390245 | 0.03139278 | 0.0004239894 | 0.0004239784 | 0.0002561621 | 0.0003402574 | 8.314592e-05 | 26.28735
0.9999663 | 3.36802e-05 | 96 | 20 | -9.2 | 72.1344 | 0.1275296 | 0.3642407 | 2.732292 | 2.342125 | 0.02390245 | 0.03139278 | 0.0004239894 | 0.0004239784 | 0.0002561621 | 0.0003402574 | 8.314592e-05 | 82.90585
0.9999663 | 3.36802e-05 | 0 | 20 | -9.2 | 0 | 0.1275296 | 0.3642407 | 2.732292 | 2.342125 | 0.02390245 | 0.03139278 | 0.0004239894 | 0.0004239784 | 0.0002561621 | 0.0003402574 | 8.314592e-05 | -30.33115
0.9999663 | 3.36802e-05 | 24 | 20 | -9.2 | 0 | 0.1275296 | 0.3642407 | 2.732292 | 2.342125 | 0.02390245 | 0.03139278 | 0.0004239894 | 0.0004239784 | 0.0002561621 | 0.0003402574 | 8.314592e-05 | -2.021903
0.9999663 | 3.36802e-05 | 48 | 20 | -9.2 | 11.276 | 0.1275296 | 0.3642407 | 2.732292 | 2.342125 | 0.02390245 | 0.03139278 | 0.0004239894 | 0.0004239784 | 0.0002561621 | 0.0003402574 | 8.314592e-05 | 26.28735
0.9999663 | 3.36802e-05 | 72 | 20 | -9.2 | 28.4866 | 0.1275296 | 0.3642407 | 2.732292 | 2.342125 | 0.02390245 | 0.03139278 | 0.0004239894 | 0.0004239784 | 0.0002561621 | 0.0003402574 | 8.314592e-05 | 54.5966
0.9999663 | 3.36802e-05 | 96 | 20 | -9.2 | 50.5 | 0.1275296 | 0.3642407 | 2.732292 | 2.342125 | 0.02390245 | 0.03139278 | 0.0004239894 | 0.0004239784 | 0.0002561621 | 0.0003402574 | 8.314592e-05 | 82.90585
0.9993974 | 0.0006025823 | 48 | 20 | -1.8 | 50 | 0.02249569 | 1.234448 | 6.592927 | 4.970283 | 0.06154787 | 0.06973991 | 0.002539613 | 0.002539661 | 0.00035868 | 0.001615982 | 0.0008233255 | 8.229434
0.980784 | 0.019216 | 72 | 20 | -1.8 | 50 | 1.153789 | 6.257795 | 33.18068 | 24.90578 | 0.4685238 | 0.6138764 | 0.01354931 | 0.01377377 | 0.003836158 | 0.007999324 | 0.004848833 | 43.58632
0.985813 | 0.01418696 | 72 | 20 | -1.8 | 50 | 0.9939171 | 5.390699 | 28.58308 | 21.45477 | 0.4036039 | 0.5288161 | 0.01167188 | 0.01186524 | 0.00330461 | 0.006890917 | 0.004176966 | 42.22354
0.9869854 | 0.01301465 | 48 | 20 | -1.8 | 50 | 0.4773733 | 6.397697 | 35.2565 | 27.05453 | 0.3012301 | 0.3455516 | 0.01075423 | 0.01075404 | 0.002108638 | 0.006491768 | 0.003668583 | 37.25181
0.9826694 | 0.01733062 | 48 | 20 | -1.8 | 50 | 0.549664 | 7.366528 | 40.59554 | 31.15151 | 0.3468467 | 0.39788 | 0.01238279 | 0.01238258 | 0.002427958 | 0.007474845 | 0.004224132 | 42.05896
0.9889045 | 0.01109549 | 72 | 20 | -1.8 | 50 | 0.4412015 | 5.912927 | 32.58502 | 25.00453 | 0.2784051 | 0.3193682 | 0.009939356 | 0.009939182 | 0.001948861 | 0.00599987 | 0.003390605 | 63.16565
0.9903234 | 0.009676592 | 72 | 20 | -1.8 | 50 | 0.4123218 | 5.525885 | 30.45211 | 23.36781 | 0.2601816 | 0.2984633 | 0.009288756 | 0.009288593 | 0.001821294 | 0.005607137 | 0.003168666 | 61.25783
0.9606721 | 0.03932793 | 48 | 20 | -1.8 | 50 | 0.8299805 | 12.91679 | 81.5345 | 66.45198 | 0.5675157 | 0.673657 | 0.0213552 | 0.02135536 | 0.002404914 | 0.01350363 | 0.006969185 | 35.94551
0.9606721 | 0.03932793 | 72 | 20 | -1.8 | 50 | 0.8299805 | 12.91679 | 81.5345 | 66.45198 | 0.5675157 | 0.673657 | 0.0213552 | 0.02135536 | 0.002404914 | 0.01350363 | 0.006969185 | 64.25476
0.9862345 | 0.01376547 | 72 | 20 | -1.8 | 50 | 0.4975256 | 7.742875 | 48.87525 | 39.83414 | 0.340193 | 0.4038187 | 0.01280122 | 0.01280131 | 0.001441608 | 0.00809465 | 0.004177626 | 51.91377
0.9663431 | 0.03365693 | 72 | 20 | -1.8 | 50 | 0.7700744 | 11.98449 | 75.64953 | 61.65563 | 0.5265537 | 0.625034 | 0.01981384 | 0.01981398 | 0.002231333 | 0.01252897 | 0.006466166 | 61.98704
1 | 0 | 48 | 6 | -11.7 | 0.4268237 | 0 | 0 | 0 | 0 | 0 | 0 | 0 | 0 | 0 | 0 | 0 | 6.404535
0.9949161 | 0.005083925 | 48 | 6 | -11.7 | 0.4268237 | 0.3036844 | 4.726171 | 29.83294 | 24.31435 | 0.2076503 | 0.2464867 | 0.00781373 | 0.007813788 | 0.0008799425 | 0.00494089 | 0.002549979 | 16.92337
0.9898836 | 0.01011642 | 48 | 6 | -11.7 | 1.282754 | 0.4273023 | 6.650006 | 41.97674 | 34.21175 | 0.2921764 | 0.3468216 | 0.01099439 | 0.01099447 | 0.001238132 | 0.00695213 | 0.003587975 | 21.32751
0.9799698 | 0.0200302 | 48 | 6 | -11.7 | 4.135853 | 0.5982446 | 9.310342 | 58.76954 | 47.89816 | 0.4090617 | 0.4855676 | 0.01539269 | 0.01539281 | 0.001733447 | 0.00973333 | 0.005023344 | 27.53967
0.9244208 | 0.07557921 | 48 | 6 | -11.7 | 64.33625 | 1.128667 | 17.56518 | 110.8765 | 90.36616 | 0.7717485 | 0.916087 | 0.02904034 | 0.02904055 | 0.003270375 | 0.0183632 | 0.009477197 | 47.83897
0.9898836 | 0.01011642 | 48 | 6 | -11.7 | 0.1415137 | 0.4273023 | 6.650006 | 41.97674 | 34.21175 | 0.2921764 | 0.3468216 | 0.01099439 | 0.01099447 | 0.001238132 | 0.00695213 | 0.003587975 | 21.32751
0.9607263 | 0.03927375 | 48 | 6 | -11.7 | 4.135853 | 0.8294319 | 12.90826 | 81.48061 | 66.40806 | 0.5671406 | 0.6732118 | 0.02134109 | 0.02134125 | 0.002403325 | 0.01349471 | 0.006964579 | 36.18212
0.8594632 | 0.1405368 | 48 | 6 | -11.7 | 92.29663 | 1.484015 | 23.09539 | 145.7847 | 118.817 | 1.014725 | 1.204507 | 0.03818337 | 0.03818365 | 0.004300017 | 0.02414466 | 0.01246099 | 62.58362
0.9949161 | 0.005083925 | 48 | 6 | -11.7 | 0.1415137 | 0.3036844 | 4.726171 | 29.83294 | 24.31435 | 0.2076503 | 0.2464867 | 0.00781373 | 0.007813788 | 0.0008799425 | 0.00494089 | 0.002549979 | 16.92337
0.9898836 | 0.01011642 | 48 | 6 | -11.7 | 0.1415137 | 0.4273023 | 6.650006 | 41.97674 | 34.21175 | 0.2921764 | 0.3468216 | 0.01099439 | 0.01099447 | 0.001238132 | 0.00695213 | 0.003587975 | 21.32751
0.9607263 | 0.03927375 | 48 | 6 | -11.7 | 0.4268237 | 0.8294319 | 12.90826 | 81.48061 | 66.40806 | 0.5671406 | 0.6732118 | 0.02134109 | 0.02134125 | 0.002403325 | 0.01349471 | 0.006964579 | 36.18212
0.9244208 | 0.07557921 | 48 | 6 | -11.7 | 4.135853 | 1.128667 | 17.56518 | 110.8765 | 90.36616 | 0.7717485 | 0.916087 | 0.02904034 | 0.02904055 | 0.003270375 | 0.0183632 | 0.009477197 | 47.83897
0.8594632 | 0.1405368 | 48 | 6 | -11.7 | 88.5876 | 1.484015 | 23.09539 | 145.7847 | 118.817 | 1.014725 | 1.204507 | 0.03818337 | 0.03818365 | 0.004300017 | 0.02414466 | 0.01246099 | 62.58362
1 | 0 | 48 | 21 | -9.2 | 0.5649718 | 0 | 0 | 0 | 0 | 0 | 0 | 0 | 0 | 0 | 0 | 0 | 8.685487
0.9974516 | 0.002548441 | 48 | 21 | -9.2 | 0.5649718 | 0.2152846 | 3.350424 | 21.14884 | 17.23665 | 0.1472051 | 0.1747366 | 0.005539222 | 0.005539263 | 0.000623799 | 0.003502641 | 0.001807703 | 16.0988
0.9949161 | 0.005083925 | 48 | 21 | -9.2 | 8.474576 | 0.3036844 | 4.726171 | 29.83294 | 24.31435 | 0.2076503 | 0.2464867 | 0.00781373 | 0.007813788 | 0.0008799425 | 0.00494089 | 0.002549979 | 19.20433
0.9898836 | 0.01011642 | 48 | 21 | -9.2 | 4.519774 | 0.4273023 | 6.650006 | 41.97674 | 34.21175 | 0.2921764 | 0.3468216 | 0.01099439 | 0.01099447 | 0.001238132 | 0.00695213 | 0.003587975 | 23.60846
0.9244208 | 0.07557921 | 48 | 21 | -9.2 | 99.71751 | 1.128667 | 17.56518 | 110.8765 | 90.36616 | 0.7717485 | 0.916087 | 0.02904034 | 0.02904055 | 0.003270375 | 0.0183632 | 0.009477197 | 50.11992
0.9949161 | 0.005083925 | 48 | 21 | -9.2 | 0.2824859 | 0.3036844 | 4.726171 | 29.83294 | 24.31435 | 0.2076503 | 0.2464867 | 0.00781373 | 0.007813788 | 0.0008799425 | 0.00494089 | 0.002549979 | 19.20433
0.9799698 | 0.0200302 | 48 | 21 | -9.2 | 52.25989 | 0.5982446 | 9.310342 | 58.76954 | 47.89816 | 0.4090617 | 0.4855676 | 0.01539269 | 0.01539281 | 0.001733447 | 0.00973333 | 0.005023344 | 29.82062
1 | 0 | 48 | 21 | -9.2 | 0.5649718 | 0 | 0 | 0 | 0 | 0 | 0 | 0 | 0 | 0 | 0 | 0 | 8.685487
0.9949161 | 0.005083925 | 48 | 21 | -9.2 | 0.2824859 | 0.3036844 | 4.726171 | 29.83294 | 24.31435 | 0.2076503 | 0.2464867 | 0.00781373 | 0.007813788 | 0.0008799425 | 0.00494089 | 0.002549979 | 19.20433
0.9898836 | 0.01011642 | 48 | 21 | -9.2 | 0.5649718 | 0.4273023 | 6.650006 | 41.97674 | 34.21175 | 0.2921764 | 0.3468216 | 0.01099439 | 0.01099447 | 0.001238132 | 0.00695213 | 0.003587975 | 23.60846
0.9799698 | 0.0200302 | 48 | 21 | -9.2 | 0.5649718 | 0.5982446 | 9.310342 | 58.76954 | 47.89816 | 0.4090617 | 0.4855676 | 0.01539269 | 0.01539281 | 0.001733447 | 0.00973333 | 0.005023344 | 29.82062
0.9244208 | 0.07557921 | 48 | 21 | -9.2 | 100 | 1.128667 | 17.56518 | 110.8765 | 90.36616 | 0.7717485 | 0.916087 | 0.02904034 | 0.02904055 | 0.003270375 | 0.0183632 | 0.009477197 | 50.11992
0.9987242 | 0.001275846 | 48 | 50 | -13.4 | 0.4198514 | 0.1524234 | 2.37213 | 14.97356 | 12.2037 | 0.1042225 | 0.1237151 | 0.003921819 | 0.003921848 | 0.0004416552 | 0.002479901 | 0.00127987 | 21.17111
0.9898836 | 0.01011642 | 48 | 50 | -13.4 | 0.1507159 | 0.4273023 | 6.650006 | 41.97674 | 34.21175 | 0.2921764 | 0.3468216 | 0.01099439 | 0.01099447 | 0.001238132 | 0.00695213 | 0.003587975 | 30.86721
0.9799698 | 0.0200302 | 48 | 50 | -13.4 | 24.10378 | 0.5982446 | 9.310342 | 58.76954 | 47.89816 | 0.4090617 | 0.4855676 | 0.01539269 | 0.01539281 | 0.001733447 | 0.00973333 | 0.005023344 | 37.07937
0.9607263 | 0.03927375 | 48 | 50 | -13.4 | 87.8889 | 0.8294319 | 12.90826 | 81.48061 | 66.40806 | 0.5671406 | 0.6732118 | 0.02134109 | 0.02134125 | 0.002403325 | 0.01349471 | 0.006964579 | 45.72181
1 | 0 | 48 | 50 | -13.4 | 0.1507159 | 0 | 0 | 0 | 0 | 0 | 0 | 0 | 0 | 0 | 0 | 0 | 15.94423
0.9987242 | 0.001275846 | 48 | 50 | -13.4 | 0.4198514 | 0.1524234 | 2.37213 | 14.97356 | 12.2037 | 0.1042225 | 0.1237151 | 0.003921819 | 0.003921848 | 0.0004416552 | 0.002479901 | 0.00127987 | 21.17111
0.9974516 | 0.002548441 | 48 | 50 | -13.4 | 0.1507159 | 0.2152846 | 3.350424 | 21.14884 | 17.23665 | 0.1472051 | 0.1747366 | 0.005539222 | 0.005539263 | 0.000623799 | 0.003502641 | 0.001807703 | 23.35755
0.9949161 | 0.005083925 | 48 | 50 | -13.4 | 0.1507159 | 0.3036844 | 4.726171 | 29.83294 | 24.31435 | 0.2076503 | 0.2464867 | 0.00781373 | 0.007813788 | 0.0008799425 | 0.00494089 | 0.002549979 | 26.46307
0.9898836 | 0.01011642 | 48 | 50 | -13.4 | 0.1507159 | 0.4273023 | 6.650006 | 41.97674 | 34.21175 | 0.2921764 | 0.3468216 | 0.01099439 | 0.01099447 | 0.001238132 | 0.00695213 | 0.003587975 | 30.86721
0.9607263 | 0.03927375 | 48 | 50 | -13.4 | 64.20497 | 0.8294319 | 12.90826 | 81.48061 | 66.40806 | 0.5671406 | 0.6732118 | 0.02134109 | 0.02134125 | 0.002403325 | 0.01349471 | 0.006964579 | 45.72181
1 | 0 | 48 | 50 | -13.4 | 0.4198514 | 0 | 0 | 0 | 0 | 0 | 0 | 0 | 0 | 0 | 0 | 0 | 15.94423
0.9987242 | 0.001275846 | 48 | 50 | -13.4 | 0.4198514 | 0.1524234 | 2.37213 | 14.97356 | 12.2037 | 0.1042225 | 0.1237151 | 0.003921819 | 0.003921848 | 0.0004416552 | 0.002479901 | 0.00127987 | 21.17111
0.9974516 | 0.002548441 | 48 | 50 | -13.4 | 0.4198514 | 0.2152846 | 3.350424 | 21.14884 | 17.23665 | 0.1472051 | 0.1747366 | 0.005539222 | 0.005539263 | 0.000623799 | 0.003502641 | 0.001807703 | 23.35755
0.9949161 | 0.005083925 | 48 | 50 | -13.4 | 0.1507159 | 0.3036844 | 4.726171 | 29.83294 | 24.31435 | 0.2076503 | 0.2464867 | 0.00781373 | 0.007813788 | 0.0008799425 | 0.00494089 | 0.002549979 | 26.46307
0.9898836 | 0.01011642 | 48 | 50 | -13.4 | 0.1507159 | 0.4273023 | 6.650006 | 41.97674 | 34.21175 | 0.2921764 | 0.3468216 | 0.01099439 | 0.01099447 | 0.001238132 | 0.00695213 | 0.003587975 | 30.86721
0.9607263 | 0.03927375 | 48 | 50 | -13.4 | 56.40004 | 0.8294319 | 12.90826 | 81.48061 | 66.40806 | 0.5671406 | 0.6732118 | 0.02134109 | 0.02134125 | 0.002403325 | 0.01349471 | 0.006964579 | 45.72181
1 | 0 | 48 | 6 | -11.7 | 4.048583 | 0 | 0 | 0 | 0 | 0 | 0 | 0 | 0 | 0 | 0 | 0 | 6.404535
0.9898836 | 0.01011642 | 48 | 6 | -11.7 | 0.4048583 | 0.4273023 | 6.650006 | 41.97674 | 34.21175 | 0.2921764 | 0.3468216 | 0.01099439 | 0.01099447 | 0.001238132 | 0.00695213 | 0.003587975 | 21.32751
0.9799698 | 0.0200302 | 48 | 6 | -11.7 | 0.4048583 | 0.5982446 | 9.310342 | 58.76954 | 47.89816 | 0.4090617 | 0.4855676 | 0.01539269 | 0.01539281 | 0.001733447 | 0.00973333 | 0.005023344 | 27.53967
0.9607263 | 0.03927375 | 48 | 6 | -11.7 | 20.24291 | 0.8294319 | 12.90826 | 81.48061 | 66.40806 | 0.5671406 | 0.6732118 | 0.02134109 | 0.02134125 | 0.002403325 | 0.01349471 | 0.006964579 | 36.18212
0.9244208 | 0.07557921 | 48 | 6 | -11.7 | 91.90283 | 1.128667 | 17.56518 | 110.8765 | 90.36616 | 0.7717485 | 0.916087 | 0.02904034 | 0.02904055 | 0.003270375 | 0.0183632 | 0.009477197 | 47.83897
0.8594632 | 0.1405368 | 48 | 6 | -11.7 | 99.59514 | 1.484015 | 23.09539 | 145.7847 | 118.817 | 1.014725 | 1.204507 | 0.03818337 | 0.03818365 | 0.004300017 | 0.02414466 | 0.01246099 | 62.58362
1 | 0 | 48 | 6 | -11.7 | 0.4048583 | 0 | 0 | 0 | 0 | 0 | 0 | 0 | 0 | 0 | 0 | 0 | 6.404535
0.9949161 | 0.005083925 | 48 | 6 | -11.7 | 0.8097166 | 0.3036844 | 4.726171 | 29.83294 | 24.31435 | 0.2076503 | 0.2464867 | 0.00781373 | 0.007813788 | 0.0008799425 | 0.00494089 | 0.002549979 | 16.92337
0.9898836 | 0.01011642 | 48 | 6 | -11.7 | 1.214575 | 0.4273023 | 6.650006 | 41.97674 | 34.21175 | 0.2921764 | 0.3468216 | 0.01099439 | 0.01099447 | 0.001238132 | 0.00695213 | 0.003587975 | 21.32751
0.9799698 | 0.0200302 | 48 | 6 | -11.7 | 0.8097166 | 0.5982446 | 9.310342 | 58.76954 | 47.89816 | 0.4090617 | 0.4855676 | 0.01539269 | 0.01539281 | 0.001733447 | 0.00973333 | 0.005023344 | 27.53967
0.9607263 | 0.03927375 | 48 | 6 | -11.7 | 0.8097166 | 0.8294319 | 12.90826 | 81.48061 | 66.40806 | 0.5671406 | 0.6732118 | 0.02134109 | 0.02134125 | 0.002403325 | 0.01349471 | 0.006964579 | 36.18212
0.9244208 | 0.07557921 | 48 | 6 | -11.7 | 4.453441 | 1.128667 | 17.56518 | 110.8765 | 90.36616 | 0.7717485 | 0.916087 | 0.02904034 | 0.02904055 | 0.003270375 | 0.0183632 | 0.009477197 | 47.83897
0.9949161 | 0.005083925 | 48 | 6 | -11.7 | 0.8097166 | 0.3036844 | 4.726171 | 29.83294 | 24.31435 | 0.2076503 | 0.2464867 | 0.00781373 | 0.007813788 | 0.0008799425 | 0.00494089 | 0.002549979 | 16.92337
0.9898836 | 0.01011642 | 48 | 6 | -11.7 | 0.8097166 | 0.4273023 | 6.650006 | 41.97674 | 34.21175 | 0.2921764 | 0.3468216 | 0.01099439 | 0.01099447 | 0.001238132 | 0.00695213 | 0.003587975 | 21.32751
0.9799698 | 0.0200302 | 48 | 6 | -11.7 | 0.8097166 | 0.5982446 | 9.310342 | 58.76954 | 47.89816 | 0.4090617 | 0.4855676 | 0.01539269 | 0.01539281 | 0.001733447 | 0.00973333 | 0.005023344 | 27.53967
0.9244208 | 0.07557921 | 48 | 6 | -11.7 | 7.287449 | 1.128667 | 17.56518 | 110.8765 | 90.36616 | 0.7717485 | 0.916087 | 0.02904034 | 0.02904055 | 0.003270375 | 0.0183632 | 0.009477197 | 47.83897
0.8594632 | 0.1405368 | 48 | 6 | -11.7 | 66.80162 | 1.484015 | 23.09539 | 145.7847 | 118.817 | 1.014725 | 1.204507 | 0.03818337 | 0.03818365 | 0.004300017 | 0.02414466 | 0.01246099 | 62.58362
1 | 0 | 48 | 21 | -9.2 | 0 | 0 | 0 | 0 | 0 | 0 | 0 | 0 | 0 | 0 | 0 | 0 | 8.685487
0.9974516 | 0.002548441 | 48 | 21 | -9.2 | 3.688525 | 0.2152846 | 3.350424 | 21.14884 | 17.23665 | 0.1472051 | 0.1747366 | 0.005539222 | 0.005539263 | 0.000623799 | 0.003502641 | 0.001807703 | 16.0988
0.9949161 | 0.005083925 | 48 | 21 | -9.2 | 0 | 0.3036844 | 4.726171 | 29.83294 | 24.31435 | 0.2076503 | 0.2464867 | 0.00781373 | 0.007813788 | 0.0008799425 | 0.00494089 | 0.002549979 | 19.20433
0.9898836 | 0.01011642 | 48 | 21 | -9.2 | 0 | 0.4273023 | 6.650006 | 41.97674 | 34.21175 | 0.2921764 | 0.3468216 | 0.01099439 | 0.01099447 | 0.001238132 | 0.00695213 | 0.003587975 | 23.60846
0.9799698 | 0.0200302 | 48 | 21 | -9.2 | 52.04918 | 0.5982446 | 9.310342 | 58.76954 | 47.89816 | 0.4090617 | 0.4855676 | 0.01539269 | 0.01539281 | 0.001733447 | 0.00973333 | 0.005023344 | 29.82062
0.9244208 | 0.07557921 | 48 | 21 | -9.2 | 100 | 1.128667 | 17.56518 | 110.8765 | 90.36616 | 0.7717485 | 0.916087 | 0.02904034 | 0.02904055 | 0.003270375 | 0.0183632 | 0.009477197 | 50.11992
1 | 0 | 48 | 21 | -9.2 | 0 | 0 | 0 | 0 | 0 | 0 | 0 | 0 | 0 | 0 | 0 | 0 | 8.685487
0.9974516 | 0.002548441 | 48 | 21 | -9.2 | 0 | 0.2152846 | 3.350424 | 21.14884 | 17.23665 | 0.1472051 | 0.1747366 | 0.005539222 | 0.005539263 | 0.000623799 | 0.003502641 | 0.001807703 | 16.0988
0.9607263 | 0.03927375 | 48 | 21 | -9.2 | 60.2459 | 0.8294319 | 12.90826 | 81.48061 | 66.40806 | 0.5671406 | 0.6732118 | 0.02134109 | 0.02134125 | 0.002403325 | 0.01349471 | 0.006964579 | 38.46307
0.9244208 | 0.07557921 | 48 | 21 | -9.2 | 96.31148 | 1.128667 | 17.56518 | 110.8765 | 90.36616 | 0.7717485 | 0.916087 | 0.02904034 | 0.02904055 | 0.003270375 | 0.0183632 | 0.009477197 | 50.11992
1 | 0 | 48 | 21 | -9.2 | 0.4098361 | 0 | 0 | 0 | 0 | 0 | 0 | 0 | 0 | 0 | 0 | 0 | 8.685487
0.9974516 | 0.002548441 | 48 | 21 | -9.2 | 0 | 0.2152846 | 3.350424 | 21.14884 | 17.23665 | 0.1472051 | 0.1747366 | 0.005539222 | 0.005539263 | 0.000623799 | 0.003502641 | 0.001807703 | 16.0988
0.9949161 | 0.005083925 | 48 | 21 | -9.2 | 0.4098361 | 0.3036844 | 4.726171 | 29.83294 | 24.31435 | 0.2076503 | 0.2464867 | 0.00781373 | 0.007813788 | 0.0008799425 | 0.00494089 | 0.002549979 | 19.20433
0.9898836 | 0.01011642 | 48 | 21 | -9.2 | 0.8196721 | 0.4273023 | 6.650006 | 41.97674 | 34.21175 | 0.2921764 | 0.3468216 | 0.01099439 | 0.01099447 | 0.001238132 | 0.00695213 | 0.003587975 | 23.60846
0.9799698 | 0.0200302 | 48 | 21 | -9.2 | 4.098361 | 0.5982446 | 9.310342 | 58.76954 | 47.89816 | 0.4090617 | 0.4855676 | 0.01539269 | 0.01539281 | 0.001733447 | 0.00973333 | 0.005023344 | 29.82062
0.9607263 | 0.03927375 | 48 | 21 | -9.2 | 4.508197 | 0.8294319 | 12.90826 | 81.48061 | 66.40806 | 0.5671406 | 0.6732118 | 0.02134109 | 0.02134125 | 0.002403325 | 0.01349471 | 0.006964579 | 38.46307
1 | 0 | 48 | 50 | -13.4 | 4.098361 | 0 | 0 | 0 | 0 | 0 | 0 | 0 | 0 | 0 | 0 | 0 | 15.94423
0.9987242 | 0.001275846 | 48 | 50 | -13.4 | 0 | 0.1524234 | 2.37213 | 14.97356 | 12.2037 | 0.1042225 | 0.1237151 | 0.003921819 | 0.003921848 | 0.0004416552 | 0.002479901 | 0.00127987 | 21.17111
0.9949161 | 0.005083925 | 48 | 50 | -13.4 | 0.4098361 | 0.3036844 | 4.726171 | 29.83294 | 24.31435 | 0.2076503 | 0.2464867 | 0.00781373 | 0.007813788 | 0.0008799425 | 0.00494089 | 0.002549979 | 26.46307
0.9898836 | 0.01011642 | 48 | 50 | -13.4 | 4.098361 | 0.4273023 | 6.650006 | 41.97674 | 34.21175 | 0.2921764 | 0.3468216 | 0.01099439 | 0.01099447 | 0.001238132 | 0.00695213 | 0.003587975 | 30.86721
0.9799698 | 0.0200302 | 48 | 50 | -13.4 | 32.37705 | 0.5982446 | 9.310342 | 58.76954 | 47.89816 | 0.4090617 | 0.4855676 | 0.01539269 | 0.01539281 | 0.001733447 | 0.00973333 | 0.005023344 | 37.07937
0.9607263 | 0.03927375 | 48 | 50 | -13.4 | 100 | 0.8294319 | 12.90826 | 81.48061 | 66.40806 | 0.5671406 | 0.6732118 | 0.02134109 | 0.02134125 | 0.002403325 | 0.01349471 | 0.006964579 | 45.72181
1 | 0 | 48 | 50 | -13.4 | 0.4098361 | 0 | 0 | 0 | 0 | 0 | 0 | 0 | 0 | 0 | 0 | 0 | 15.94423
0.9987242 | 0.001275846 | 48 | 50 | -13.4 | 0.4098361 | 0.1524234 | 2.37213 | 14.97356 | 12.2037 | 0.1042225 | 0.1237151 | 0.003921819 | 0.003921848 | 0.0004416552 | 0.002479901 | 0.00127987 | 21.17111
0.9974516 | 0.002548441 | 48 | 50 | -13.4 | 0.4098361 | 0.2152846 | 3.350424 | 21.14884 | 17.23665 | 0.1472051 | 0.1747366 | 0.005539222 | 0.005539263 | 0.000623799 | 0.003502641 | 0.001807703 | 23.35755
0.9949161 | 0.005083925 | 48 | 50 | -13.4 | 0.4098361 | 0.3036844 | 4.726171 | 29.83294 | 24.31435 | 0.2076503 | 0.2464867 | 0.00781373 | 0.007813788 | 0.0008799425 | 0.00494089 | 0.002549979 | 26.46307
0.9898836 | 0.01011642 | 48 | 50 | -13.4 | 0.4098361 | 0.4273023 | 6.650006 | 41.97674 | 34.21175 | 0.2921764 | 0.3468216 | 0.01099439 | 0.01099447 | 0.001238132 | 0.00695213 | 0.003587975 | 30.86721
0.9799698 | 0.0200302 | 48 | 50 | -13.4 | 4.508197 | 0.5982446 | 9.310342 | 58.76954 | 47.89816 | 0.4090617 | 0.4855676 | 0.01539269 | 0.01539281 | 0.001733447 | 0.00973333 | 0.005023344 | 37.07937
1 | 0 | 48 | 50 | -13.4 | 0.4098361 | 0 | 0 | 0 | 0 | 0 | 0 | 0 | 0 | 0 | 0 | 0 | 15.94423
0.9987242 | 0.001275846 | 48 | 50 | -13.4 | 0.4098361 | 0.1524234 | 2.37213 | 14.97356 | 12.2037 | 0.1042225 | 0.1237151 | 0.003921819 | 0.003921848 | 0.0004416552 | 0.002479901 | 0.00127987 | 21.17111
0.9974516 | 0.002548441 | 48 | 50 | -13.4 | 0.4098361 | 0.2152846 | 3.350424 | 21.14884 | 17.23665 | 0.1472051 | 0.1747366 | 0.005539222 | 0.005539263 | 0.000623799 | 0.003502641 | 0.001807703 | 23.35755
0.9949161 | 0.005083925 | 48 | 50 | -13.4 | 0.4098361 | 0.3036844 | 4.726171 | 29.83294 | 24.31435 | 0.2076503 | 0.2464867 | 0.00781373 | 0.007813788 | 0.0008799425 | 0.00494089 | 0.002549979 | 26.46307
0.9898836 | 0.01011642 | 48 | 50 | -13.4 | 0.4098361 | 0.4273023 | 6.650006 | 41.97674 | 34.21175 | 0.2921764 | 0.3468216 | 0.01099439 | 0.01099447 | 0.001238132 | 0.00695213 | 0.003587975 | 30.86721
0.9607263 | 0.03927375 | 48 | 50 | -13.4 | 84.42623 | 0.8294319 | 12.90826 | 81.48061 | 66.40806 | 0.5671406 | 0.6732118 | 0.02134109 | 0.02134125 | 0.002403325 | 0.01349471 | 0.006964579 | 45.72181
1 | 0 | 48 | 6 | -11.7 | 0.4098361 | 0 | 0 | 0 | 0 | 0 | 0 | 0 | 0 | 0 | 0 | 0 | 6.404535
0.9898836 | 0.01011642 | 48 | 6 | -11.7 | 0 | 0.4273023 | 6.650006 | 41.97674 | 34.21175 | 0.2921764 | 0.3468216 | 0.01099439 | 0.01099447 | 0.001238132 | 0.00695213 | 0.003587975 | 21.32751
0.9244208 | 0.07557921 | 48 | 6 | -11.7 | 40.16393 | 1.128667 | 17.56518 | 110.8765 | 90.36616 | 0.7717485 | 0.916087 | 0.02904034 | 0.02904055 | 0.003270375 | 0.0183632 | 0.009477197 | 47.83897
0.9898836 | 0.01011642 | 48 | 6 | -11.7 | 0.4098361 | 0.4273023 | 6.650006 | 41.97674 | 34.21175 | 0.2921764 | 0.3468216 | 0.01099439 | 0.01099447 | 0.001238132 | 0.00695213 | 0.003587975 | 21.32751
0.9799698 | 0.0200302 | 48 | 6 | -11.7 | 0.4098361 | 0.5982446 | 9.310342 | 58.76954 | 47.89816 | 0.4090617 | 0.4855676 | 0.01539269 | 0.01539281 | 0.001733447 | 0.00973333 | 0.005023344 | 27.53967
0.9607263 | 0.03927375 | 48 | 6 | -11.7 | 15.16393 | 0.8294319 | 12.90826 | 81.48061 | 66.40806 | 0.5671406 | 0.6732118 | 0.02134109 | 0.02134125 | 0.002403325 | 0.01349471 | 0.006964579 | 36.18212
0.9244208 | 0.07557921 | 48 | 6 | -11.7 | 70.4918 | 1.128667 | 17.56518 | 110.8765 | 90.36616 | 0.7717485 | 0.916087 | 0.02904034 | 0.02904055 | 0.003270375 | 0.0183632 | 0.009477197 | 47.83897
1 | 0 | 48 | 6 | -11.7 | 0 | 0 | 0 | 0 | 0 | 0 | 0 | 0 | 0 | 0 | 0 | 0 | 6.404535
0.9898836 | 0.01011642 | 48 | 6 | -11.7 | 0 | 0.4273023 | 6.650006 | 41.97674 | 34.21175 | 0.2921764 | 0.3468216 | 0.01099439 | 0.01099447 | 0.001238132 | 0.00695213 | 0.003587975 | 21.32751
0.9799698 | 0.0200302 | 48 | 6 | -11.7 | 0 | 0.5982446 | 9.310342 | 58.76954 | 47.89816 | 0.4090617 | 0.4855676 | 0.01539269 | 0.01539281 | 0.001733447 | 0.00973333 | 0.005023344 | 27.53967
0.9244208 | 0.07557921 | 48 | 6 | -11.7 | 54.91803 | 1.128667 | 17.56518 | 110.8765 | 90.36616 | 0.7717485 | 0.916087 | 0.02904034 | 0.02904055 | 0.003270375 | 0.0183632 | 0.009477197 | 47.83897
0.9949161 | 0.005083925 | 48 | 21 | -9.2 | 0.4098361 | 0.3036844 | 4.726171 | 29.83294 | 24.31435 | 0.2076503 | 0.2464867 | 0.00781373 | 0.007813788 | 0.0008799425 | 0.00494089 | 0.002549979 | 19.20433
0.9607263 | 0.03927375 | 48 | 21 | -9.2 | 80.32787 | 0.8294319 | 12.90826 | 81.48061 | 66.40806 | 0.5671406 | 0.6732118 | 0.02134109 | 0.02134125 | 0.002403325 | 0.01349471 | 0.006964579 | 38.46307
0.9244208 | 0.07557921 | 48 | 21 | -9.2 | 100 | 1.128667 | 17.56518 | 110.8765 | 90.36616 | 0.7717485 | 0.916087 | 0.02904034 | 0.02904055 | 0.003270375 | 0.0183632 | 0.009477197 | 50.11992
0.9949161 | 0.005083925 | 48 | 21 | -9.2 | 0.4098361 | 0.3036844 | 4.726171 | 29.83294 | 24.31435 | 0.2076503 | 0.2464867 | 0.00781373 | 0.007813788 | 0.0008799425 | 0.00494089 | 0.002549979 | 19.20433
0.9799698 | 0.0200302 | 48 | 21 | -9.2 | 36.06557 | 0.5982446 | 9.310342 | 58.76954 | 47.89816 | 0.4090617 | 0.4855676 | 0.01539269 | 0.01539281 | 0.001733447 | 0.00973333 | 0.005023344 | 29.82062
0.9607263 | 0.03927375 | 48 | 21 | -9.2 | 96.31148 | 0.8294319 | 12.90826 | 81.48061 | 66.40806 | 0.5671406 | 0.6732118 | 0.02134109 | 0.02134125 | 0.002403325 | 0.01349471 | 0.006964579 | 38.46307
0.9949161 | 0.005083925 | 48 | 21 | -9.2 | 0 | 0.3036844 | 4.726171 | 29.83294 | 24.31435 | 0.2076503 | 0.2464867 | 0.00781373 | 0.007813788 | 0.0008799425 | 0.00494089 | 0.002549979 | 19.20433
1 | 0 | 48 | 50 | -13.4 | 4.098361 | 0 | 0 | 0 | 0 | 0 | 0 | 0 | 0 | 0 | 0 | 0 | 15.94423
0.9949161 | 0.005083925 | 48 | 50 | -13.4 | 0.4098361 | 0.3036844 | 4.726171 | 29.83294 | 24.31435 | 0.2076503 | 0.2464867 | 0.00781373 | 0.007813788 | 0.0008799425 | 0.00494089 | 0.002549979 | 26.46307
0.9898836 | 0.01011642 | 48 | 50 | -13.4 | 0 | 0.4273023 | 6.650006 | 41.97674 | 34.21175 | 0.2921764 | 0.3468216 | 0.01099439 | 0.01099447 | 0.001238132 | 0.00695213 | 0.003587975 | 30.86721
0.9799698 | 0.0200302 | 48 | 50 | -13.4 | 40.16393 | 0.5982446 | 9.310342 | 58.76954 | 47.89816 | 0.4090617 | 0.4855676 | 0.01539269 | 0.01539281 | 0.001733447 | 0.00973333 | 0.005023344 | 37.07937
1 | 0 | 48 | 50 | -13.4 | 7.786885 | 0 | 0 | 0 | 0 | 0 | 0 | 0 | 0 | 0 | 0 | 0 | 15.94423
0.9949161 | 0.005083925 | 48 | 50 | -13.4 | 0.4098361 | 0.3036844 | 4.726171 | 29.83294 | 24.31435 | 0.2076503 | 0.2464867 | 0.00781373 | 0.007813788 | 0.0008799425 | 0.00494089 | 0.002549979 | 26.46307
0.9799698 | 0.0200302 | 48 | 50 | -13.4 | 27.86885 | 0.5982446 | 9.310342 | 58.76954 | 47.89816 | 0.4090617 | 0.4855676 | 0.01539269 | 0.01539281 | 0.001733447 | 0.00973333 | 0.005023344 | 37.07937
0.9607263 | 0.03927375 | 48 | 50 | -13.4 | 80.32787 | 0.8294319 | 12.90826 | 81.48061 | 66.40806 | 0.5671406 | 0.6732118 | 0.02134109 | 0.02134125 | 0.002403325 | 0.01349471 | 0.006964579 | 45.72181
1 | 0 | 48 | 50 | -13.4 | 4.098361 | 0 | 0 | 0 | 0 | 0 | 0 | 0 | 0 | 0 | 0 | 0 | 15.94423
0.9949161 | 0.005083925 | 48 | 50 | -13.4 | 0 | 0.3036844 | 4.726171 | 29.83294 | 24.31435 | 0.2076503 | 0.2464867 | 0.00781373 | 0.007813788 | 0.0008799425 | 0.00494089 | 0.002549979 | 26.46307
0.9799698 | 0.0200302 | 48 | 50 | -13.4 | 23.36066 | 0.5982446 | 9.310342 | 58.76954 | 47.89816 | 0.4090617 | 0.4855676 | 0.01539269 | 0.01539281 | 0.001733447 | 0.00973333 | 0.005023344 | 37.07937
0.9607263 | 0.03927375 | 48 | 50 | -13.4 | 100 | 0.8294319 | 12.90826 | 81.48061 | 66.40806 | 0.5671406 | 0.6732118 | 0.02134109 | 0.02134125 | 0.002403325 | 0.01349471 | 0.006964579 | 45.72181
0.9963853 | 0.003614741 | 72 | 21 | -9.2 | 6.375 | 0.9317745 | 3.880983 | 29.38541 | 25.24338 | 0.239827 | 0.3143436 | 0.005400332 | 0.005406388 | 0.001493348 | 0.003602183 | 0.00165947 | 6.375
1 | 0 | 48 | 10 | -20 | 0 | 0 | 0 | 0 | 0 | 0 | 0 | 0 | 0 | 0 | 0 | 0 | 9.84067
0.9999643 | 3.56754e-05 | 48 | 10 | -20 | 0 | 0.05754157 | 0.4011861 | 3.158885 | 2.736776 | 0.02641112 | 0.03482736 | 0.0005853913 | 0.000585383 | 0.0001871037 | 0.0003978274 | 0.0001748537 | 11.78315
0.996445 | 0.003554984 | 48 | 10 | -20 | 0 | 0.5733906 | 3.997741 | 31.47767 | 27.27144 | 0.2631817 | 0.3470478 | 0.005833311 | 0.005833228 | 0.001864452 | 0.003964273 | 0.001742384 | 29.32917
0.9929152 | 0.007084782 | 48 | 10 | -20 | 11.9807 | 0.8080242 | 5.633632 | 44.35846 | 38.43101 | 0.3708767 | 0.4890612 | 0.008220324 | 0.008220207 | 0.002627393 | 0.005586469 | 0.002455374 | 37.38961
0.9859301 | 0.01406988 | 48 | 10 | -20 | 30.1449 | 1.13468 | 7.91111 | 62.29101 | 53.96732 | 0.520809 | 0.6867713 | 0.01154351 | 0.01154335 | 0.003689555 | 0.007844881 | 0.003447995 | 48.69682
0.9999287 | 7.134826e-05 | 72 | 10 | -20 | 59.9034 | 0.08137317 | 0.5673425 | 4.467178 | 3.870247 | 0.03734964 | 0.04925156 | 0.0008278388 | 0.000827827 | 0.0002645951 | 0.0005625929 | 0.0002472717 | 40.89776
0.996445 | 0.003554984 | 72 | 10 | -20 | 64.5411 | 0.5733906 | 3.997741 | 31.47767 | 27.27144 | 0.2631817 | 0.3470478 | 0.005833311 | 0.005833228 | 0.001864452 | 0.003964273 | 0.001742384 | 57.63842
0.9929152 | 0.007084782 | 72 | 10 | -20 | 70.1449 | 0.8080242 | 5.633632 | 44.35846 | 38.43101 | 0.3708767 | 0.4890612 | 0.008220324 | 0.008220207 | 0.002627393 | 0.005586469 | 0.002455374 | 65.69886
0.9859301 | 0.01406988 | 72 | 10 | -20 | 69.7585 | 1.13468 | 7.91111 | 62.29101 | 53.96732 | 0.520809 | 0.6867713 | 0.01154351 | 0.01154335 | 0.003689555 | 0.007844881 | 0.003447995 | 77.00607
1 | 0 | 48 | 10 | -20 | 0 | 0 | 0 | 0 | 0 | 0 | 0 | 0 | 0 | 0 | 0 | 0 | 9.84067
0.9999929 | 7.135284e-06 | 48 | 10 | -20 | 14.8072 | 0.02573411 | 0.179421 | 1.412737 | 1.223958 | 0.01181175 | 0.01557571 | 0.0002618024 | 0.0002617987 | 8.36777e-05 | 0.0001779189 | 7.819921e-05 | 10.70903
0.9996434 | 0.0003566395 | 48 | 10 | -20 | 49.3573 | 0.181904 | 1.268254 | 9.986064 | 8.651667 | 0.0834925 | 0.1100984 | 0.001850576 | 0.001850549 | 0.0005914839 | 0.001257637 | 0.0005527586 | 15.99142
0.999287 | 0.0007130247 | 48 | 10 | -20 | 79.8972 | 0.2571594 | 1.792943 | 14.11739 | 12.23094 | 0.1180341 | 0.1556472 | 0.002616176 | 0.002616139 | 0.0008361864 | 0.001777933 | 0.00078144 | 18.54466
0.998575 | 0.001425033 | 48 | 10 | -20 | 90.0771 | 0.3634192 | 2.533798 | 19.95078 | 17.28484 | 0.1668065 | 0.2199615 | 0.003697196 | 0.003697143 | 0.001181704 | 0.002512586 | 0.001104336 | 22.15843
1 | 0 | 72 | 10 | -20 | 90.3856 | 0 | 0 | 0 | 0 | 0 | 0 | 0 | 0 | 0 | 0 | 0 | 38.14992
0.9999964 | 3.567655e-06 | 72 | 10 | -20 | 100 | 0.01819683 | 0.1268702 | 0.9989591 | 0.8654722 | 0.008352199 | 0.01101373 | 0.0001851229 | 0.0001851203 | 5.916928e-05 | 0.0001258081 | 5.529539e-05 | 38.76389
0.9999929 | 7.135284e-06 | 72 | 10 | -20 | 100 | 0.02573411 | 0.179421 | 1.412737 | 1.223958 | 0.01181175 | 0.01557571 | 0.0002618024 | 0.0002617987 | 8.36777e-05 | 0.0001779189 | 7.819921e-05 | 39.01828
0.9996434 | 0.0003566395 | 72 | 10 | -20 | 100 | 0.181904 | 1.268254 | 9.986064 | 8.651667 | 0.0834925 | 0.1100984 | 0.001850576 | 0.001850549 | 0.0005914839 | 0.001257637 | 0.0005527586 | 44.30067
0.999287 | 0.0007130247 | 72 | 10 | -20 | 100 | 0.2571594 | 1.792943 | 14.11739 | 12.23094 | 0.1180341 | 0.1556472 | 0.002616176 | 0.002616139 | 0.0008361864 | 0.001777933 | 0.00078144 | 46.85391
1 | 1.427052e-13 | 48 | 10 | -20 | 0 | 3.639359e-06 | 2.5374e-05 | 0.0001997915 | 0.0001730941 | 1.670437e-06 | 2.202742e-06 | 3.702452e-08 | 3.7024e-08 | 1.183384e-08 | 2.516158e-08 | 1.105906e-08 | 9.840793
0.9999287 | 7.134826e-05 | 48 | 10 | -20 | 0.1054 | 0.08137317 | 0.5673425 | 4.467178 | 3.870247 | 0.03734964 | 0.04925156 | 0.0008278388 | 0.000827827 | 0.0002645951 | 0.0005625929 | 0.0002472717 | 12.58851
0.9929152 | 0.007084782 | 48 | 10 | -20 | 5.3747 | 0.8080242 | 5.633632 | 44.35846 | 38.43101 | 0.3708767 | 0.4890612 | 0.008220324 | 0.008220207 | 0.002627393 | 0.005586469 | 0.002455374 | 37.38961
0.9999643 | 3.56754e-05 | 72 | 10 | -20 | 30.2459 | 0.05754157 | 0.4011861 | 3.158885 | 2.736776 | 0.02641112 | 0.03482736 | 0.0005853913 | 0.000585383 | 0.0001871037 | 0.0003978274 | 0.0001748537 | 40.0924
0.9999287 | 7.134826e-05 | 72 | 10 | -20 | 32.5644 | 0.08137317 | 0.5673425 | 4.467178 | 3.870247 | 0.03734964 | 0.04925156 | 0.0008278388 | 0.000827827 | 0.0002645951 | 0.0005625929 | 0.0002472717 | 40.89776
0.996445 | 0.003554984 | 72 | 10 | -20 | 35.1991 | 0.5733906 | 3.997741 | 31.47767 | 27.27144 | 0.2631817 | 0.3470478 | 0.005833311 | 0.005833228 | 0.001864452 | 0.003964273 | 0.001742384 | 57.63842
0.9929152 | 0.007084782 | 72 | 10 | -20 | 40.363 | 0.8080242 | 5.633632 | 44.35846 | 38.43101 | 0.3708767 | 0.4890612 | 0.008220324 | 0.008220207 | 0.002627393 | 0.005586469 | 0.002455374 | 65.69886
0.9859301 | 0.01406988 | 72 | 10 | -20 | 40.2576 | 1.13468 | 7.91111 | 62.29101 | 53.96732 | 0.520809 | 0.6867713 | 0.01154351 | 0.01154335 | 0.003689555 | 0.007844881 | 0.003447995 | 77.00607
1 | 1.427701e-14 | 48 | 10 | -20 | 0 | 1.151128e-06 | 8.025789e-06 | 6.319398e-05 | 5.474962e-05 | 5.283586e-07 | 6.967267e-07 | 1.171084e-08 | 1.171068e-08 | 3.743038e-09 | 7.9586e-09 | 3.497976e-09 | 9.840709
0.9999964 | 3.567655e-06 | 48 | 10 | -20 | 0 | 0.01819683 | 0.1268702 | 0.9989591 | 0.8654722 | 0.008352199 | 0.01101373 | 0.0001851229 | 0.0001851203 | 5.916928e-05 | 0.0001258081 | 5.529539e-05 | 10.45464
0.9999929 | 7.135284e-06 | 48 | 10 | -20 | 10.4854 | 0.02573411 | 0.179421 | 1.412737 | 1.223958 | 0.01181175 | 0.01557571 | 0.0002618024 | 0.0002617987 | 8.36777e-05 | 0.0001779189 | 7.819921e-05 | 10.70903
0.9996434 | 0.0003566395 | 48 | 10 | -20 | 45.7282 | 0.181904 | 1.268254 | 9.986064 | 8.651667 | 0.0834925 | 0.1100984 | 0.001850576 | 0.001850549 | 0.0005914839 | 0.001257637 | 0.0005527586 | 15.99142
0.999287 | 0.0007130247 | 48 | 10 | -20 | 71.3592 | 0.2571594 | 1.792943 | 14.11739 | 12.23094 | 0.1180341 | 0.1556472 | 0.002616176 | 0.002616139 | 0.0008361864 | 0.001777933 | 0.00078144 | 18.54466
0.998575 | 0.001425033 | 48 | 10 | -20 | 90.8738 | 0.3634192 | 2.533798 | 19.95078 | 17.28484 | 0.1668065 | 0.2199615 | 0.003697196 | 0.003697143 | 0.001181704 | 0.002512586 | 0.001104336 | 22.15843
1 | 1.427701e-14 | 72 | 10 | -20 | 90.8738 | 1.151128e-06 | 8.025789e-06 | 6.319398e-05 | 5.474962e-05 | 5.283586e-07 | 6.967267e-07 | 1.171084e-08 | 1.171068e-08 | 3.743038e-09 | 7.9586e-09 | 3.497976e-09 | 38.14996
0.9999964 | 3.567655e-06 | 72 | 10 | -20 | 100 | 0.01819683 | 0.1268702 | 0.9989591 | 0.8654722 | 0.008352199 | 0.01101373 | 0.0001851229 | 0.0001851203 | 5.916928e-05 | 0.0001258081 | 5.529539e-05 | 38.76389
0.9999929 | 7.135284e-06 | 72 | 10 | -20 | 100 | 0.02573411 | 0.179421 | 1.412737 | 1.223958 | 0.01181175 | 0.01557571 | 0.0002618024 | 0.0002617987 | 8.36777e-05 | 0.0001779189 | 7.819921e-05 | 39.01828
0.9996434 | 0.0003566395 | 72 | 10 | -20 | 100 | 0.181904 | 1.268254 | 9.986064 | 8.651667 | 0.0834925 | 0.1100984 | 0.001850576 | 0.001850549 | 0.0005914839 | 0.001257637 | 0.0005527586 | 44.30067
0.999287 | 0.0007130247 | 72 | 10 | -20 | 100 | 0.2571594 | 1.792943 | 14.11739 | 12.23094 | 0.1180341 | 0.1556472 | 0.002616176 | 0.002616139 | 0.0008361864 | 0.001777933 | 0.00078144 | 46.85391
0.998575 | 0.001425033 | 72 | 10 | -20 | 100 | 0.3634192 | 2.533798 | 19.95078 | 17.28484 | 0.1668065 | 0.2199615 | 0.003697196 | 0.003697143 | 0.001181704 | 0.002512586 | 0.001104336 | 50.46768
0.5405744 | 0.4594256 | 48 | 19.5 | 7.3 | 50 | 2.978712 | 32.84835 | 260.8544 | 226.3918 | 2.045592 | 2.615643 | 0.04915817 | 0.04915817 | 0.008514122 | 0.03154723 | 0.01578861 | 67.59312
0.6716342 | 0.3283658 | 48 | 19.5 | 7.3 | 50 | 2.806975 | 30.95449 | 245.8149 | 213.3392 | 1.927654 | 2.464839 | 0.04632396 | 0.04632396 | 0.008023242 | 0.02972838 | 0.01487832 | 59.56162
0.6881367 | 0.3118633 | 48 | 19.5 | 7.3 | 50 | 2.768934 | 30.53499 | 242.4836 | 210.448 | 1.90153 | 2.431435 | 0.04569618 | 0.04569618 | 0.00791451 | 0.0293255 | 0.01467668 | 58.29985
0.7786154 | 0.2213846 | 48 | 19.5 | 7.3 | 50 | 2.48158 | 27.36614 | 217.3192 | 188.6082 | 1.704194 | 2.179106 | 0.04095393 | 0.04095393 | 0.00709316 | 0.02628216 | 0.01315357 | 50.17972
0.9109649 | 0.08903512 | 48 | 19.5 | 7.3 | 50 | 1.702255 | 18.77197 | 149.0714 | 129.3769 | 1.169002 | 1.494771 | 0.02809259 | 0.02809259 | 0.004865596 | 0.01802841 | 0.009022771 | 32.82424
0.9264894 | 0.07351064 | 48 | 19.5 | 7.3 | 50 | 1.55987 | 17.20179 | 136.6023 | 118.5552 | 1.071221 | 1.369741 | 0.02574279 | 0.02574279 | 0.004458614 | 0.01652043 | 0.008268063 | 30.01074
0.9397713 | 0.06022872 | 48 | 19.5 | 7.3 | 50 | 1.422021 | 15.68163 | 124.5305 | 108.0782 | 0.9765549 | 1.248694 | 0.02346785 | 0.02346785 | 0.004064597 | 0.01506048 | 0.007537396 | 27.35903
0.9984813 | 0.001518719 | 48 | 19.5 | 7.3 | 50 | 0.2327565 | 2.56677 | 20.38316 | 17.69025 | 0.1598426 | 0.2043864 | 0.003841219 | 0.003841219 | 0.0006652935 | 0.0024651 | 0.001233722 | 6.788982
5.467514e-15 | 1 | 48 | 19.5 | 7.3 | 50 | 4.154059e-07 | 4.873466e-06 | 3.937579e-05 | 3.429118e-05 | 2.970673e-07 | 3.848183e-07 | 7.189293e-09 | 7.189103e-09 | 1.161531e-09 | 4.598464e-09 | 2.317393e-09 | 44.4621
0.5008692 | 0.4991308 | 48 | 19.5 | 7.3 | 50 | 2.80897 | 32.95432 | 266.2586 | 231.8765 | 2.008765 | 2.602137 | 0.04861391 | 0.04861263 | 0.007854261 | 0.03109476 | 0.01567018 | 88.08439
0.834509 | 0.165491 | 48 | 19.5 | 7.3 | 50 | 2.087759 | 24.49321 | 197.896 | 172.3416 | 1.493009 | 1.934031 | 0.03613216 | 0.0361312 | 0.005837658 | 0.02311109 | 0.01164682 | 57.79965
0.9135339 | 0.08646611 | 48 | 19.5 | 7.3 | 50 | 1.578931 | 18.52372 | 149.6648 | 130.3385 | 1.129133 | 1.462669 | 0.02732603 | 0.02732531 | 0.004414904 | 0.01747846 | 0.008808258 | 42.88902
0.9138082 | 0.08619176 | 48 | 19.5 | 7.3 | 50 | 1.57666 | 18.49709 | 149.4496 | 130.1511 | 1.12751 | 1.460566 | 0.02728674 | 0.02728602 | 0.004408556 | 0.01745333 | 0.008795593 | 42.82573
0.9495395 | 0.05046053 | 48 | 19.5 | 7.3 | 50 | 1.229731 | 14.42698 | 116.5646 | 101.5126 | 0.8794118 | 1.139182 | 0.02128255 | 0.02128199 | 0.003438495 | 0.01361289 | 0.006860206 | 33.40872
0.9771299 | 0.02287005 | 48 | 19.5 | 7.3 | 50 | 0.8398225 | 9.852642 | 79.60567 | 69.32617 | 0.6005783 | 0.7779837 | 0.01453453 | 0.01453414 | 0.002348257 | 0.009296673 | 0.004685052 | 23.34395
0.9746787 | 0.02532134 | 48 | 19.5 | 7.3 | 50 | 0.8825754 | 10.35421 | 83.65817 | 72.85536 | 0.6311519 | 0.8175885 | 0.01527444 | 0.01527404 | 0.0024678 | 0.009769939 | 0.004923555 | 24.42384
0.9802364 | 0.01976361 | 48 | 19.5 | 7.3 | 50 | 0.7819452 | 9.173637 | 74.11956 | 64.54848 | 0.5591888 | 0.7243681 | 0.01353287 | 0.01353251 | 0.002186425 | 0.008655983 | 0.004362177 | 21.89079
0.9962112 | 0.003788832 | 48 | 19.5 | 7.3 | 50 | 0.3451486 | 4.04922 | 32.71619 | 28.49153 | 0.2468245 | 0.3197342 | 0.005973373 | 0.005973215 | 0.0009650823 | 0.003820729 | 0.001925454 | 11.23226

## test
n1 | n2 | ET | CS | Zeta | Immobilization | HOFmix9 | TEmix9 | EEmix9 | CCRmix9 | CAmix9 | CVmix9 | IPmix9 | HOMOmix9 | LUMOmix9 | MEmix9 | PPAHmix9 | Predict.Immobilization
0.2696919 | 0.7303081 | 24 | 20 | -9.01 | 50 | 2.710482 | 14.98526 | 68.37793 | 45.53398 | 1.246282 | 1.541203 | 0.04156881 | 0.04156927 | 0.00290477 | 0.0261072 | 0.01366144 | -1118.287
0.3838083 | 0.6161917 | 48 | 20 | -9.01 | 50 | 2.970125 | 16.42072 | 74.92798 | 49.89576 | 1.365665 | 1.688838 | 0.04555076 | 0.04555127 | 0.003183023 | 0.02860806 | 0.0149701 | -1202.795
0.9999154 | 8.455247e-05 | 48 | 100 | -7.12 | 0 | 0.008428821 | 0.4625304 | 2.470278 | 1.862295 | 0.02306113 | 0.02613057 | 0.0009515576 | 0.0009515753 | 0.0001343924 | 0.000605486 | 0.0003084886 | 24.96938
0.9999577 | 4.227802e-05 | 48 | 100 | -7.12 | 0 | 0.005960328 | 0.3270722 | 1.746824 | 1.316897 | 0.01630737 | 0.01847788 | 0.0006728813 | 0.0006728938 | 9.503379e-05 | 0.0004281613 | 0.0002181436 | 24.74186
0.9999472 | 5.284697e-05 | 48 | 100 | -7.12 | 67.3874 | 0.006663779 | 0.365674 | 1.952988 | 1.47232 | 0.018232 | 0.02065868 | 0.0007522962 | 0.0007523102 | 0.0001062499 | 0.0004786939 | 0.0002438894 | 24.80664
0.8948243 | 0.1051757 | 48 | 100 | -7.12 | 33.6145 | 0.2812216 | 15.432 | 82.41906 | 62.13416 | 0.769418 | 0.8718279 | 0.03174804 | 0.03174863 | 0.004483907 | 0.02020161 | 0.0102925 | 54.25828
0.9999663 | 3.36802e-05 | 24 | 20 | -9.2 | 17.8042 | 0.1275296 | 0.3642407 | 2.732292 | 2.342125 | 0.02390245 | 0.03139278 | 0.0004239894 | 0.0004239784 | 0.0002561621 | 0.0003402574 | 8.314592e-05 | -2.021903
0.9999663 | 3.36802e-05 | 48 | 20 | -9.2 | 45.1039 | 0.1275296 | 0.3642407 | 2.732292 | 2.342125 | 0.02390245 | 0.03139278 | 0.0004239894 | 0.0004239784 | 0.0002561621 | 0.0003402574 | 8.314592e-05 | 26.28735
0.9999663 | 3.36802e-05 | 72 | 20 | -9.2 | 54.9407 | 0.1275296 | 0.3642407 | 2.732292 | 2.342125 | 0.02390245 | 0.03139278 | 0.0004239894 | 0.0004239784 | 0.0002561621 | 0.0003402574 | 8.314592e-05 | 54.5966
0.9991846 | 0.0008154385 | 48 | 20 | -1.8 | 50 | 0.02616619 | 1.435866 | 7.668659 | 5.781256 | 0.07159029 | 0.08111899 | 0.002953988 | 0.002954043 | 0.0004172039 | 0.001879653 | 0.000957663 | 8.57393
0.9994798 | 0.0005201621 | 72 | 20 | -1.8 | 50 | 0.02090155 | 1.146969 | 6.125723 | 4.618066 | 0.05718631 | 0.06479783 | 0.002359645 | 0.002359689 | 0.0003332624 | 0.001501467 | 0.000764981 | 36.38948
0.9991983 | 0.0008017085 | 72 | 20 | -1.8 | 50 | 0.02594515 | 1.423736 | 7.603877 | 5.732418 | 0.07098552 | 0.08043372 | 0.002929034 | 0.002929088 | 0.0004136795 | 0.001863775 | 0.000949573 | 36.8624
0.9822708 | 0.01772923 | 48 | 20 | -1.8 | 50 | 1.109095 | 6.015388 | 31.89536 | 23.94102 | 0.4503747 | 0.5900968 | 0.01302445 | 0.01324022 | 0.003687558 | 0.007689456 | 0.004661005 | 14.89275
0.9802894 | 0.01971059 | 48 | 20 | -1.8 | 50 | 1.168248 | 6.336218 | 33.5965 | 25.21791 | 0.4743954 | 0.6215695 | 0.01371911 | 0.01394639 | 0.003884233 | 0.008099572 | 0.004909599 | 15.40197
0.9670226 | 0.03297735 | 48 | 20 | -1.8 | 50 | 0.7625283 | 11.86705 | 74.90823 | 61.05146 | 0.5213939 | 0.6189092 | 0.01961968 | 0.01961982 | 0.002209468 | 0.0124062 | 0.006402803 | 33.39357
0.9606721 | 0.03932793 | 48 | 20 | -1.8 | 50 | 0.8299805 | 12.91679 | 81.5345 | 66.45198 | 0.5675157 | 0.673657 | 0.0213552 | 0.02135536 | 0.002404914 | 0.01350363 | 0.006969185 | 35.94551
0.9722876 | 0.02771239 | 48 | 20 | -1.8 | 50 | 0.700913 | 10.90815 | 68.85535 | 56.11826 | 0.4792632 | 0.5688989 | 0.01803433 | 0.01803446 | 0.002030934 | 0.01140373 | 0.005885431 | 31.08458
0.983765 | 0.016235 | 72 | 20 | -1.8 | 50 | 0.5396368 | 8.398242 | 53.01211 | 43.20575 | 0.3689874 | 0.4379983 | 0.01388473 | 0.01388483 | 0.001563627 | 0.008779791 | 0.004531225 | 53.44525
0.9607263 | 0.03927375 | 48 | 6 | -11.7 | 8.130193 | 0.8294319 | 12.90826 | 81.48061 | 66.40806 | 0.5671406 | 0.6732118 | 0.02134109 | 0.02134125 | 0.002403325 | 0.01349471 | 0.006964579 | 36.18212
0.8594632 | 0.1405368 | 48 | 6 | -11.7 | 100 | 1.484015 | 23.09539 | 145.7847 | 118.817 | 1.014725 | 1.204507 | 0.03818337 | 0.03818365 | 0.004300017 | 0.02414466 | 0.01246099 | 62.58362
1 | 0 | 48 | 6 | -11.7 | 0.4268237 | 0 | 0 | 0 | 0 | 0 | 0 | 0 | 0 | 0 | 0 | 0 | 6.404535
0.9949161 | 0.005083925 | 48 | 6 | -11.7 | 0.4268237 | 0.3036844 | 4.726171 | 29.83294 | 24.31435 | 0.2076503 | 0.2464867 | 0.00781373 | 0.007813788 | 0.0008799425 | 0.00494089 | 0.002549979 | 16.92337
0.9799698 | 0.0200302 | 48 | 6 | -11.7 | 0.4268237 | 0.5982446 | 9.310342 | 58.76954 | 47.89816 | 0.4090617 | 0.4855676 | 0.01539269 | 0.01539281 | 0.001733447 | 0.00973333 | 0.005023344 | 27.53967
0.9244208 | 0.07557921 | 48 | 6 | -11.7 | 12.12453 | 1.128667 | 17.56518 | 110.8765 | 90.36616 | 0.7717485 | 0.916087 | 0.02904034 | 0.02904055 | 0.003270375 | 0.0183632 | 0.009477197 | 47.83897
1 | 0 | 48 | 6 | -11.7 | 0.1415137 | 0 | 0 | 0 | 0 | 0 | 0 | 0 | 0 | 0 | 0 | 0 | 6.404535
0.9799698 | 0.0200302 | 48 | 6 | -11.7 | 0.1415137 | 0.5982446 | 9.310342 | 58.76954 | 47.89816 | 0.4090617 | 0.4855676 | 0.01539269 | 0.01539281 | 0.001733447 | 0.00973333 | 0.005023344 | 27.53967
0.9799698 | 0.0200302 | 48 | 21 | -9.2 | 88.41808 | 0.5982446 | 9.310342 | 58.76954 | 47.89816 | 0.4090617 | 0.4855676 | 0.01539269 | 0.01539281 | 0.001733447 | 0.00973333 | 0.005023344 | 29.82062
0.9607263 | 0.03927375 | 48 | 21 | -9.2 | 100 | 0.8294319 | 12.90826 | 81.48061 | 66.40806 | 0.5671406 | 0.6732118 | 0.02134109 | 0.02134125 | 0.002403325 | 0.01349471 | 0.006964579 | 38.46307
1 | 0 | 48 | 21 | -9.2 | 0.2824859 | 0 | 0 | 0 | 0 | 0 | 0 | 0 | 0 | 0 | 0 | 0 | 8.685487
0.9974516 | 0.002548441 | 48 | 21 | -9.2 | 0.5649718 | 0.2152846 | 3.350424 | 21.14884 | 17.23665 | 0.1472051 | 0.1747366 | 0.005539222 | 0.005539263 | 0.000623799 | 0.003502641 | 0.001807703 | 16.0988
0.9898836 | 0.01011642 | 48 | 21 | -9.2 | 8.19209 | 0.4273023 | 6.650006 | 41.97674 | 34.21175 | 0.2921764 | 0.3468216 | 0.01099439 | 0.01099447 | 0.001238132 | 0.00695213 | 0.003587975 | 23.60846
0.9607263 | 0.03927375 | 48 | 21 | -9.2 | 100 | 0.8294319 | 12.90826 | 81.48061 | 66.40806 | 0.5671406 | 0.6732118 | 0.02134109 | 0.02134125 | 0.002403325 | 0.01349471 | 0.006964579 | 38.46307
0.9244208 | 0.07557921 | 48 | 21 | -9.2 | 100 | 1.128667 | 17.56518 | 110.8765 | 90.36616 | 0.7717485 | 0.916087 | 0.02904034 | 0.02904055 | 0.003270375 | 0.0183632 | 0.009477197 | 50.11992
0.9974516 | 0.002548441 | 48 | 21 | -9.2 | 0.2824859 | 0.2152846 | 3.350424 | 21.14884 | 17.23665 | 0.1472051 | 0.1747366 | 0.005539222 | 0.005539263 | 0.000623799 | 0.003502641 | 0.001807703 | 16.0988
0.9607263 | 0.03927375 | 48 | 21 | -9.2 | 100 | 0.8294319 | 12.90826 | 81.48061 | 66.40806 | 0.5671406 | 0.6732118 | 0.02134109 | 0.02134125 | 0.002403325 | 0.01349471 | 0.006964579 | 38.46307
1 | 0 | 48 | 50 | -13.4 | 0.4198514 | 0 | 0 | 0 | 0 | 0 | 0 | 0 | 0 | 0 | 0 | 0 | 15.94423
0.9974516 | 0.002548441 | 48 | 50 | -13.4 | 4.456884 | 0.2152846 | 3.350424 | 21.14884 | 17.23665 | 0.1472051 | 0.1747366 | 0.005539222 | 0.005539263 | 0.000623799 | 0.003502641 | 0.001807703 | 23.35755
0.9949161 | 0.005083925 | 48 | 50 | -13.4 | 0.1507159 | 0.3036844 | 4.726171 | 29.83294 | 24.31435 | 0.2076503 | 0.2464867 | 0.00781373 | 0.007813788 | 0.0008799425 | 0.00494089 | 0.002549979 | 26.46307
0.9799698 | 0.0200302 | 48 | 50 | -13.4 | 4.187749 | 0.5982446 | 9.310342 | 58.76954 | 47.89816 | 0.4090617 | 0.4855676 | 0.01539269 | 0.01539281 | 0.001733447 | 0.00973333 | 0.005023344 | 37.07937
0.9799698 | 0.0200302 | 48 | 50 | -13.4 | 0.4198514 | 0.5982446 | 9.310342 | 58.76954 | 47.89816 | 0.4090617 | 0.4855676 | 0.01539269 | 0.01539281 | 0.001733447 | 0.00973333 | 0.005023344 | 37.07937
0.9949161 | 0.005083925 | 48 | 6 | -11.7 | 4.453441 | 0.3036844 | 4.726171 | 29.83294 | 24.31435 | 0.2076503 | 0.2464867 | 0.00781373 | 0.007813788 | 0.0008799425 | 0.00494089 | 0.002549979 | 16.92337
0.8594632 | 0.1405368 | 48 | 6 | -11.7 | 100 | 1.484015 | 23.09539 | 145.7847 | 118.817 | 1.014725 | 1.204507 | 0.03818337 | 0.03818365 | 0.004300017 | 0.02414466 | 0.01246099 | 62.58362
1 | 0 | 48 | 6 | -11.7 | 0.4048583 | 0 | 0 | 0 | 0 | 0 | 0 | 0 | 0 | 0 | 0 | 0 | 6.404535
0.9607263 | 0.03927375 | 48 | 6 | -11.7 | 1.214575 | 0.8294319 | 12.90826 | 81.48061 | 66.40806 | 0.5671406 | 0.6732118 | 0.02134109 | 0.02134125 | 0.002403325 | 0.01349471 | 0.006964579 | 36.18212
0.9607263 | 0.03927375 | 48 | 21 | -9.2 | 87.70492 | 0.8294319 | 12.90826 | 81.48061 | 66.40806 | 0.5671406 | 0.6732118 | 0.02134109 | 0.02134125 | 0.002403325 | 0.01349471 | 0.006964579 | 38.46307
0.9949161 | 0.005083925 | 48 | 21 | -9.2 | 0.4098361 | 0.3036844 | 4.726171 | 29.83294 | 24.31435 | 0.2076503 | 0.2464867 | 0.00781373 | 0.007813788 | 0.0008799425 | 0.00494089 | 0.002549979 | 19.20433
0.9898836 | 0.01011642 | 48 | 21 | -9.2 | 0 | 0.4273023 | 6.650006 | 41.97674 | 34.21175 | 0.2921764 | 0.3468216 | 0.01099439 | 0.01099447 | 0.001238132 | 0.00695213 | 0.003587975 | 23.60846
0.9799698 | 0.0200302 | 48 | 21 | -9.2 | 8.196721 | 0.5982446 | 9.310342 | 58.76954 | 47.89816 | 0.4090617 | 0.4855676 | 0.01539269 | 0.01539281 | 0.001733447 | 0.00973333 | 0.005023344 | 29.82062
0.9244208 | 0.07557921 | 48 | 21 | -9.2 | 72.54098 | 1.128667 | 17.56518 | 110.8765 | 90.36616 | 0.7717485 | 0.916087 | 0.02904034 | 0.02904055 | 0.003270375 | 0.0183632 | 0.009477197 | 50.11992
0.9974516 | 0.002548441 | 48 | 50 | -13.4 | 0.4098361 | 0.2152846 | 3.350424 | 21.14884 | 17.23665 | 0.1472051 | 0.1747366 | 0.005539222 | 0.005539263 | 0.000623799 | 0.003502641 | 0.001807703 | 23.35755
0.9607263 | 0.03927375 | 48 | 50 | -13.4 | 56.55738 | 0.8294319 | 12.90826 | 81.48061 | 66.40806 | 0.5671406 | 0.6732118 | 0.02134109 | 0.02134125 | 0.002403325 | 0.01349471 | 0.006964579 | 45.72181
0.9799698 | 0.0200302 | 48 | 50 | -13.4 | 12.29508 | 0.5982446 | 9.310342 | 58.76954 | 47.89816 | 0.4090617 | 0.4855676 | 0.01539269 | 0.01539281 | 0.001733447 | 0.00973333 | 0.005023344 | 37.07937
0.9799698 | 0.0200302 | 48 | 6 | -11.7 | 0.4098361 | 0.5982446 | 9.310342 | 58.76954 | 47.89816 | 0.4090617 | 0.4855676 | 0.01539269 | 0.01539281 | 0.001733447 | 0.00973333 | 0.005023344 | 27.53967
0.9607263 | 0.03927375 | 48 | 6 | -11.7 | 5.327869 | 0.8294319 | 12.90826 | 81.48061 | 66.40806 | 0.5671406 | 0.6732118 | 0.02134109 | 0.02134125 | 0.002403325 | 0.01349471 | 0.006964579 | 36.18212
0.8594632 | 0.1405368 | 48 | 6 | -11.7 | 100 | 1.484015 | 23.09539 | 145.7847 | 118.817 | 1.014725 | 1.204507 | 0.03818337 | 0.03818365 | 0.004300017 | 0.02414466 | 0.01246099 | 62.58362
1 | 0 | 48 | 6 | -11.7 | 0 | 0 | 0 | 0 | 0 | 0 | 0 | 0 | 0 | 0 | 0 | 0 | 6.404535
0.8594632 | 0.1405368 | 48 | 6 | -11.7 | 100 | 1.484015 | 23.09539 | 145.7847 | 118.817 | 1.014725 | 1.204507 | 0.03818337 | 0.03818365 | 0.004300017 | 0.02414466 | 0.01246099 | 62.58362
0.9607263 | 0.03927375 | 48 | 6 | -11.7 | 9.836066 | 0.8294319 | 12.90826 | 81.48061 | 66.40806 | 0.5671406 | 0.6732118 | 0.02134109 | 0.02134125 | 0.002403325 | 0.01349471 | 0.006964579 | 36.18212
0.8594632 | 0.1405368 | 48 | 6 | -11.7 | 100 | 1.484015 | 23.09539 | 145.7847 | 118.817 | 1.014725 | 1.204507 | 0.03818337 | 0.03818365 | 0.004300017 | 0.02414466 | 0.01246099 | 62.58362
1 | 0 | 48 | 21 | -9.2 | 0 | 0 | 0 | 0 | 0 | 0 | 0 | 0 | 0 | 0 | 0 | 0 | 8.685487
0.9898836 | 0.01011642 | 48 | 21 | -9.2 | 4.508197 | 0.4273023 | 6.650006 | 41.97674 | 34.21175 | 0.2921764 | 0.3468216 | 0.01099439 | 0.01099447 | 0.001238132 | 0.00695213 | 0.003587975 | 23.60846
0.9799698 | 0.0200302 | 48 | 21 | -9.2 | 24.59016 | 0.5982446 | 9.310342 | 58.76954 | 47.89816 | 0.4090617 | 0.4855676 | 0.01539269 | 0.01539281 | 0.001733447 | 0.00973333 | 0.005023344 | 29.82062
1 | 0 | 48 | 21 | -9.2 | 0 | 0 | 0 | 0 | 0 | 0 | 0 | 0 | 0 | 0 | 0 | 0 | 8.685487
0.9898836 | 0.01011642 | 48 | 21 | -9.2 | 0.4098361 | 0.4273023 | 6.650006 | 41.97674 | 34.21175 | 0.2921764 | 0.3468216 | 0.01099439 | 0.01099447 | 0.001238132 | 0.00695213 | 0.003587975 | 23.60846
0.9244208 | 0.07557921 | 48 | 21 | -9.2 | 100 | 1.128667 | 17.56518 | 110.8765 | 90.36616 | 0.7717485 | 0.916087 | 0.02904034 | 0.02904055 | 0.003270375 | 0.0183632 | 0.009477197 | 50.11992
1 | 0 | 48 | 21 | -9.2 | 0.4098361 | 0 | 0 | 0 | 0 | 0 | 0 | 0 | 0 | 0 | 0 | 0 | 8.685487
0.9898836 | 0.01011642 | 48 | 21 | -9.2 | 4.098361 | 0.4273023 | 6.650006 | 41.97674 | 34.21175 | 0.2921764 | 0.3468216 | 0.01099439 | 0.01099447 | 0.001238132 | 0.00695213 | 0.003587975 | 23.60846
0.9799698 | 0.0200302 | 48 | 21 | -9.2 | 0.4098361 | 0.5982446 | 9.310342 | 58.76954 | 47.89816 | 0.4090617 | 0.4855676 | 0.01539269 | 0.01539281 | 0.001733447 | 0.00973333 | 0.005023344 | 29.82062
0.9607263 | 0.03927375 | 48 | 21 | -9.2 | 80.32787 | 0.8294319 | 12.90826 | 81.48061 | 66.40806 | 0.5671406 | 0.6732118 | 0.02134109 | 0.02134125 | 0.002403325 | 0.01349471 | 0.006964579 | 38.46307
0.9244208 | 0.07557921 | 48 | 21 | -9.2 | 100 | 1.128667 | 17.56518 | 110.8765 | 90.36616 | 0.7717485 | 0.916087 | 0.02904034 | 0.02904055 | 0.003270375 | 0.0183632 | 0.009477197 | 50.11992
0.9974516 | 0.002548441 | 48 | 50 | -13.4 | 0 | 0.2152846 | 3.350424 | 21.14884 | 17.23665 | 0.1472051 | 0.1747366 | 0.005539222 | 0.005539263 | 0.000623799 | 0.003502641 | 0.001807703 | 23.35755
0.9607263 | 0.03927375 | 48 | 50 | -13.4 | 92.21311 | 0.8294319 | 12.90826 | 81.48061 | 66.40806 | 0.5671406 | 0.6732118 | 0.02134109 | 0.02134125 | 0.002403325 | 0.01349471 | 0.006964579 | 45.72181
0.9974516 | 0.002548441 | 48 | 50 | -13.4 | 0 | 0.2152846 | 3.350424 | 21.14884 | 17.23665 | 0.1472051 | 0.1747366 | 0.005539222 | 0.005539263 | 0.000623799 | 0.003502641 | 0.001807703 | 23.35755
0.9898836 | 0.01011642 | 48 | 50 | -13.4 | 3.688525 | 0.4273023 | 6.650006 | 41.97674 | 34.21175 | 0.2921764 | 0.3468216 | 0.01099439 | 0.01099447 | 0.001238132 | 0.00695213 | 0.003587975 | 30.86721
0.9974516 | 0.002548441 | 48 | 50 | -13.4 | 0.4098361 | 0.2152846 | 3.350424 | 21.14884 | 17.23665 | 0.1472051 | 0.1747366 | 0.005539222 | 0.005539263 | 0.000623799 | 0.003502641 | 0.001807703 | 23.35755
0.9898836 | 0.01011642 | 48 | 50 | -13.4 | 0 | 0.4273023 | 6.650006 | 41.97674 | 34.21175 | 0.2921764 | 0.3468216 | 0.01099439 | 0.01099447 | 0.001238132 | 0.00695213 | 0.003587975 | 30.86721
0.9963853 | 0.003614741 | 72 | 21 | -9.2 | 80.47 | 0.9317745 | 3.880983 | 29.38541 | 25.24338 | 0.239827 | 0.3143436 | 0.005400332 | 0.005406388 | 0.001493348 | 0.003602183 | 0.00165947 | 6.375
0.9963853 | 0.003614741 | 72 | 21 | -9.2 | 80.1887 | 0.9317745 | 3.880983 | 29.38541 | 25.24338 | 0.239827 | 0.3143436 | 0.005400332 | 0.005406388 | 0.001493348 | 0.003602183 | 0.00165947 | 6.375
0.9999287 | 7.134826e-05 | 48 | 10 | -20 | 0 | 0.08137317 | 0.5673425 | 4.467178 | 3.870247 | 0.03734964 | 0.04925156 | 0.0008278388 | 0.000827827 | 0.0002645951 | 0.0005625929 | 0.0002472717 | 12.58851
1 | 0 | 72 | 10 | -20 | 40.1932 | 0 | 0 | 0 | 0 | 0 | 0 | 0 | 0 | 0 | 0 | 0 | 38.14992
0.9999643 | 3.56754e-05 | 72 | 10 | -20 | 51.401 | 0.05754157 | 0.4011861 | 3.158885 | 2.736776 | 0.02641112 | 0.03482736 | 0.0005853913 | 0.000585383 | 0.0001871037 | 0.0003978274 | 0.0001748537 | 40.0924
0.9999964 | 3.567655e-06 | 48 | 10 | -20 | 0 | 0.01819683 | 0.1268702 | 0.9989591 | 0.8654722 | 0.008352199 | 0.01101373 | 0.0001851229 | 0.0001851203 | 5.916928e-05 | 0.0001258081 | 5.529539e-05 | 10.45464
0.998575 | 0.001425033 | 72 | 10 | -20 | 100 | 0.3634192 | 2.533798 | 19.95078 | 17.28484 | 0.1668065 | 0.2199615 | 0.003697196 | 0.003697143 | 0.001181704 | 0.002512586 | 0.001104336 | 50.46768
0.9999643 | 3.56754e-05 | 48 | 10 | -20 | 0 | 0.05754157 | 0.4011861 | 3.158885 | 2.736776 | 0.02641112 | 0.03482736 | 0.0005853913 | 0.000585383 | 0.0001871037 | 0.0003978274 | 0.0001748537 | 11.78315
0.996445 | 0.003554984 | 48 | 10 | -20 | 0.2108 | 0.5733906 | 3.997741 | 31.47767 | 27.27144 | 0.2631817 | 0.3470478 | 0.005833311 | 0.005833228 | 0.001864452 | 0.003964273 | 0.001742384 | 29.32917
0.9859301 | 0.01406988 | 48 | 10 | -20 | 15.281 | 1.13468 | 7.91111 | 62.29101 | 53.96732 | 0.520809 | 0.6867713 | 0.01154351 | 0.01154335 | 0.003689555 | 0.007844881 | 0.003447995 | 48.69682
1 | 1.427052e-13 | 72 | 10 | -20 | 25.1874 | 3.639359e-06 | 2.5374e-05 | 0.0001997915 | 0.0001730941 | 1.670437e-06 | 2.202742e-06 | 3.702452e-08 | 3.7024e-08 | 1.183384e-08 | 2.516158e-08 | 1.105906e-08 | 38.15004
0.9564412 | 0.04355881 | 48 | 19.5 | 7.3 | 50 | 1.220001 | 13.45381 | 106.839 | 92.72407 | 0.8378203 | 1.071298 | 0.02013388 | 0.02013388 | 0.003487158 | 0.01292091 | 0.006466594 | 23.58831
0.6033638 | 0.3966362 | 48 | 19.5 | 7.3 | 50 | 2.748296 | 32.2425 | 260.5074 | 226.868 | 1.965376 | 2.54593 | 0.04756385 | 0.04756259 | 0.007684609 | 0.03042311 | 0.01533171 | 82.46375
0.7483037 | 0.2516963 | 48 | 19.5 | 7.3 | 50 | 2.43812 | 28.60358 | 231.1062 | 201.2634 | 1.743561 | 2.258594 | 0.04219574 | 0.04219462 | 0.006817315 | 0.02698952 | 0.01360135 | 69.37915
0.8095005 | 0.1904995 | 48 | 19.5 | 7.3 | 50 | 2.206141 | 25.88204 | 209.1172 | 182.1138 | 1.577667 | 2.043696 | 0.03818095 | 0.03817994 | 0.006168669 | 0.02442155 | 0.01230723 | 61.54212
0.9986232 | 0.001376831 | 48 | 19.5 | 7.3 | 50 | 0.2083142 | 2.443904 | 19.74583 | 17.19605 | 0.1489708 | 0.1929754 | 0.003605226 | 0.00360513 | 0.0005824749 | 0.002305998 | 0.001162106 | 8.000318

## Performance
Seed | R2_test | R2_CV | R2_train | RMSE_test | RMSE_CV | RMSE_train | MAE_test | MAE_CV | MAE_train
1050 | 0.0001156384 | 0.005231737 | 0.3197541 | 181.2018 | 101.2233 | 29.03502 | 52.23709 | 32.35611 | 24.07986

## Desc_Importance
Descriptor | Value
n1 | 13.92687
ET | 100
CS | 17.10846
Zeta | 0
HOFmix9 | 23.73245
TEmix9 | 7.785818
EEmix9 | 20.72677
CCRmix9 | 21.71881
CAmix9 | 13.69432
CVmix9 | 9.743583
IPmix9 | 24.05747
HOMOmix9 | 23.64337
LUMOmix9 | 17.46276
MEmix9 | 25.83531

## ModelInfo
Linear Regression
221 samples
16 predictor
No pre-processing
Resampling: Cross-Validated (3 fold, repeated 3 times)
Summary of sample sizes: 147, 147, 148, 148, 147, 147, ...
Resampling results:
RMSE Rsquared MAE
64.291573754018103 0.16853376970245132 30.975787996457218
Tuning parameter 'intercept' was held constant at a value of TRUE